## Details
ID Wall | Researcher | Year | heff(mm) | h(mm) | l(mm) | t(mm) | h/l | Axial load ratio σ0/fu | fmc (Mpa) | An (mm2) | α
01-01 | Rajendra Soti | 2019 | 1829 | 1829 | 2438 | 193 | 0.75 | 0.03 | 22 | 470534 | 1
02-01 | Basheer Hasan Ali Al-Gohi | 2013 | 490 | 980 | 980 | 200 | 1 | 0.1 | 13.6 | 196000 | 0.5
02-02 | Basheer Hasan Ali Al-Gohi | 2013 | 490 | 980 | 980 | 200 | 1 | 0.13 | 13.6 | 196000 | 0.5
03-01 | AMR Abubaker Barahim | 2015 | 530 | 1060 | 960 | 200 | 1.1 | 0.11 | 15.37 | 192000 | 0.5
05-01 | Feng Wu | 2017 | 1300 | 1300 | 2000 | 195 | 0.65 | 0.1 | 0.98 | 390000 | 1
05-02 | Feng Wu | 2017 | 1300 | 1300 | 2000 | 195 | 0.65 | 0.05 | 0.98 | 390000 | 1
05-03 | Feng Wu | 2017 | 1300 | 1300 | 1750 | 195 | 0.74 | 0.1 | 0.98 | 341250 | 1
05-04 | Feng Wu | 2017 | 1300 | 1300 | 1750 | 195 | 0.74 | 0.05 | 0.98 | 341250 | 1
05-05 | Feng Wu | 2017 | 1300 | 1300 | 1650 | 195 | 0.79 | 0 | 0.98 | 321750 | 1
06-01 | Yun-Cheul Choi | 2015 | 2200 | 2200 | 2380 | 190 | 0.92 | 0 | 11.92 | 452200 | 1
08-03 | Kun Dong | 2019 | 780 | 1560 | 2100 | 240 | 0.74 | 0.04 | 10.97 | 504000 | 0.5
09-01 | Mustafa Taghdi | 1998 | 900 | 1800 | 1800 | 200 | 1 | 0.01 | 12.5 | 360000 | 0.5
10-01 | A. Y. Elghazouli | 2021 | 650 | 1300 | 1910 | 110 | 0.68 | 0.2 | 5.24 | 210100 | 0.5
10-02 | A. Y. Elghazouli | 2021 | 650 | 1300 | 1910 | 110 | 0.68 | 0.16 | 6.59 | 210100 | 0.5
11-01 | F. Messali | 2020 | 2760 | 2760 | 1100 | 102 | 2.51 | 0.09 | 7.57 | 112200 | 1
11-02 | F. Messali | 2020 | 1380 | 2760 | 1100 | 102 | 2.51 | 0.09 | 7.57 | 112200 | 0.5
11-03 | F. Messali | 2020 | 1380 | 2760 | 1100 | 102 | 2.51 | 0.07 | 7.57 | 112200 | 0.5
11-04 | F. Messali | 2020 | 2760 | 2760 | 1100 | 102 | 2.51 | 0.05 | 7.57 | 112200 | 1
11-05 | F. Messali | 2020 | 2760 | 2760 | 4000 | 102 | 0.69 | 0.07 | 7.57 | 408000 | 1
11-07 | F. Messali | 2020 | 1380 | 2760 | 4000 | 102 | 0.69 | 0.07 | 7.57 | 408000 | 0.5
11-08 | F. Messali | 2020 | 1380 | 2760 | 1100 | 102 | 2.51 | 0.08 | 7.57 | 112200 | 0.5
12-02 | Petra Triller | 2018 | 1135 | 1135 | 750 | 500 | 1.51 | 0.11 | 2.2 | 375000 | 1
12-06 | Petra Triller | 2018 | 1135 | 1135 | 1250 | 500 | 0.91 | 0.11 | 2.2 | 625000 | 1
13-01 | Mingke Deng | 2017 | 1250 | 1250 | 2300 | 240 | 0.54 | 0.16 | 3.08 | 552000 | 1
13-02 | Mingke Deng | 2017 | 1250 | 1250 | 2300 | 240 | 0.54 | 0.14 | 3.64 | 552000 | 1
14-01 | Qiang Zhou | 2020 | 1000 | 2000 | 2240 | 240 | 0.89 | 0.03 | 11.3 | 537600 | 0.5
14-02 | Qiang Zhou | 2020 | 1000 | 2000 | 2240 | 240 | 0.89 | 0.03 | 11.3 | 537600 | 0.5
15-02 | Rita Esposito | 2017 | 2595 | 2710 | 3070 | 100 | 0.88 | 0.03 | 14.02 | 307000 | 1
15-03 | Rita Esposito | 2017 | 2600 | 2710 | 2960 | 210 | 0.92 | 0.03 | 14.02 | 621600 | 0.5
15-04 | Rita Esposito | 2017 | 2575 | 2743 | 977 | 100 | 2.81 | 0.04 | 13.93 | 97700 | 1
16-02 | Enzo Martinelli | 2016 | 1160 | 1160 | 1160 | 250 | 1 | 0.04 | 12.31 | 290000 | 1
19-01 | F. Graziotti | 2016 | 2750 | 2750 | 1100 | 102 | 2.5 | 0.07 | 7.24 | 112200 | 1
19-03 | F. Graziotti | 2016 | 1375 | 2750 | 4000 | 300 | 0.69 | 0.04 | 7.24 | 1200000 | 0.5
21-01 | Amir Hosein Salmanpour | 2015 | 800 | 1600 | 1500 | 150 | 1.07 | 0.1 | 7.7 | 225000 | 1
21-02 | Amir Hosein Salmanpour | 2015 | 800 | 1600 | 1500 | 150 | 1.07 | 0.15 | 7.7 | 225000 | 1
21-03 | Amir Hosein Salmanpour | 2015 | 1600 | 1600 | 1550 | 150 | 1.03 | 0.1 | 6.4 | 232500 | 1
21-04 | Amir Hosein Salmanpour | 2015 | 1600 | 1600 | 1550 | 150 | 1.03 | 0.15 | 6.4 | 232500 | 1
21-05 | Amir Hosein Salmanpour | 2015 | 1300 | 2600 | 2700 | 150 | 0.96 | 0.1 | 7.7 | 405000 | 1
21-06 | Amir Hosein Salmanpour | 2015 | 1300 | 2600 | 2700 | 150 | 0.96 | 0.05 | 7.7 | 405000 | 1
21-07 | Amir Hosein Salmanpour | 2015 | 1300 | 2600 | 2700 | 150 | 0.96 | 0.2 | 7.7 | 405000 | 1
21-08 | Amir Hosein Salmanpour | 2015 | 2600 | 2600 | 1800 | 150 | 1.44 | 0.1 | 7.7 | 270000 | 1
21-09 | Amir Hosein Salmanpour | 2015 | 1300 | 2600 | 3600 | 150 | 0.72 | 0.1 | 7.7 | 540000 | 1
21-10 | Amir Hosein Salmanpour | 2015 | 2600 | 2600 | 2700 | 150 | 0.96 | 0.1 | 7.7 | 405000 | 0.5
24-01 | S. Petry | 2014 | 1125 | 2250 | 2010 | 200 | 1.12 | 0.18 | 5.86 | 402000 | 1
24-02 | S. Petry | 2014 | 1687.5 | 2250 | 2010 | 200 | 1.12 | 0.18 | 5.86 | 402000 | 1
24-03 | S. Petry | 2014 | 3375 | 2250 | 2010 | 200 | 1.12 | 0.18 | 5.86 | 402000 | 0.5
24-04 | S. Petry | 2014 | 3375 | 2250 | 2010 | 200 | 1.12 | 0.26 | 5.86 | 402000 | 0.5
24-05 | S. Petry | 2014 | 1687.5 | 2250 | 2010 | 200 | 1.12 | 0.09 | 5.86 | 402000 | 1
24-06 | S. Petry | 2014 | 3375 | 2250 | 2010 | 200 | 1.12 | 0.26 | 5.86 | 402000 | 0.5
25-01 | S. Petry | 2014 | 556.5 | 1113 | 1005 | 100 | 1.11 | 0.18 | 9.27 | 100500 | 1
25-02 | S. Petry | 2014 | 834.75 | 1113 | 1005 | 100 | 1.11 | 0.18 | 11.3 | 100500 | 1
25-03 | S. Petry | 2014 | 1669.5 | 1113 | 1005 | 100 | 1.11 | 0.18 | 12.3 | 100500 | 0.5
25-04 | S. Petry | 2014 | 1669.5 | 1113 | 1005 | 100 | 1.11 | 0.26 | 9.45 | 100500 | 0.5
25-05 | S. Petry | 2014 | 834.75 | 1113 | 1005 | 100 | 1.11 | 0.09 | 11.9 | 100500 | 1
26-02 | Paolo MORANDI | 2014 | 2140 | 2140 | 1350 | 350 | 1.59 | 0.073 | 6.16 | 472500 | 1
26-03 | Paolo MORANDI | 2014 | 2140 | 2140 | 1350 | 350 | 1.59 | 0.105 | 6.19 | 472500 | 1
26-04 | Paolo MORANDI | 2014 | 2140 | 2140 | 2700 | 350 | 0.79 | 0.073 | 6.16 | 945000 | 1
26-05 | Paolo MORANDI | 2014 | 2140 | 2140 | 2700 | 350 | 0.79 | 0.105 | 6.19 | 945000 | 1
27-01 | Luca Facconi | 2014 | 0 | 1970 | 3070 | 230 | 0.64 | 0.06 | 6.1 | 706100
28-01 | Paolo Morandi | 2019 | 2000 | 2000 | 1250 | 350 | 1.6 | 0.053 | 9.5 | 437500 | 1
28-02 | Paolo Morandi | 2019 | 2000 | 2000 | 1250 | 350 | 1.6 | 0.074 | 9.5 | 437500 | 1
28-03 | Paolo Morandi | 2019 | 2000 | 2000 | 1250 | 350 | 1.6 | 0.105 | 9.5 | 437500 | 1
28-04 | Paolo Morandi | 2019 | 2000 | 2000 | 2500 | 350 | 0.8 | 0.053 | 9.5 | 875000 | 1
28-05 | Paolo Morandi | 2019 | 2000 | 2000 | 2500 | 350 | 0.8 | 0.074 | 9.5 | 875000 | 1
28-06 | Paolo Morandi | 2019 | 1000 | 2000 | 1250 | 350 | 1.6 | 0.021 | 9.5 | 437500 | 0.5
32-01 | Vladimir G. Haach | 2010 | 800 | 800 | 1206 | 93 | 0.66 | 0.16 | 3.58 | 112158 | 1
33-01 | Guido Magenes | 2009 | 2600 | 2600 | 2500 | 300 | 1.04 | 0.07 | 9.71 | 750000 | 1
33-02 | Guido Magenes | 2009 | 2600 | 2600 | 2500 | 300 | 1.04 | 0.07 | 9.71 | 750000 | 1
33-04 | Guido Magenes | 2009 | 2600 | 2600 | 1250 | 300 | 2.08 | 0.07 | 7.14 | 375000 | 1
33-05 | Guido Magenes | 2009 | 2600 | 2600 | 2500 | 300 | 1.04 | 0.1 | 6.8 | 750000 | 1
33-06 | Guido Magenes | 2009 | 2600 | 2600 | 1250 | 300 | 2.08 | 0.09 | 5.55 | 375000 | 1
33-07 | Guido Magenes | 2009 | 2600 | 2600 | 2500 | 300 | 1.04 | 0.13 | 5.23 | 750000 | 1
33-09 | Guido Magenes | 2009 | 757.5 | 1515 | 1033 | 300 | 1.47 | 0.15 | 4 | 309900 | 0.5
33-13 | Guido Magenes | 2009 | 2500 | 2500 | 2500 | 175 | 1 | 0.09 | 5.55 | 437500 | 1
33-16 | Guido Magenes | 2009 | 634.5 | 1269 | 986 | 300 | 1.29 | 0.17 | 7 | 295800 | 0.5
33-17 | Guido Magenes | 2009 | 875 | 1750 | 2567 | 297 | 0.68 | 0.14 | 4.21 | 762399 | 0.5
33-18 | Guido Magenes | 2009 | 876.5 | 1753 | 2572 | 297 | 0.68 | 0.29 | 4.1 | 763884 | 0.5
33-19 | Guido Magenes | 2009 | 875.5 | 1751 | 2584 | 297 | 0.68 | 0.22 | 4.05 | 767448 | 0.5
33-20 | Guido Magenes | 2009 | 875 | 1750 | 2482 | 296 | 0.71 | 0.22 | 4.32 | 734672 | 0.5
33-21 | Guido Magenes | 2009 | 875 | 1750 | 2484 | 296 | 0.7 | 0.22 | 2.41 | 735264 | 0.5
33-22 | Guido Magenes | 2009 | 800 | 1600 | 2359 | 247 | 0.68 | 0.22 | 3.86 | 582673 | 0.5
33-23 | Guido Magenes | 2009 | 910 | 1820 | 2712 | 172 | 0.67 | 0.22 | 9.41 | 466464 | 0.5
33-24 | Guido Magenes | 2009 | 625 | 1250 | 984 | 300 | 1.27 | 0.17 | 6.82 | 295200 | 0.5
33-25 | Guido Magenes | 2009 | 625 | 1250 | 984 | 300 | 1.27 | 0.22 | 6.95 | 295200 | 0.5
33-26 | Guido Magenes | 2009 | 625 | 1250 | 984 | 300 | 1.27 | 0.27 | 7.04 | 295200 | 0.5
33-27 | Guido Magenes | 2009 | 625 | 1250 | 984 | 300 | 1.27 | 0.33 | 6.88 | 295200 | 0.5
33-28 | Guido Magenes | 2009 | 585 | 1170 | 992 | 300 | 1.18 | 0.17 | 5.53 | 297600 | 0.5
33-29 | Guido Magenes | 2009 | 585 | 1170 | 992 | 300 | 1.18 | 0.22 | 5.64 | 297600 | 0.5
33-30 | Guido Magenes | 2009 | 585 | 1170 | 992 | 300 | 1.18 | 0.27 | 5.74 | 297600 | 0.5
33-31 | Guido Magenes | 2009 | 585 | 1170 | 992 | 300 | 1.18 | 0.17 | 5.23 | 297600 | 0.5
33-32 | Guido Magenes | 2009 | 585 | 1170 | 992 | 300 | 1.18 | 0.22 | 5.18 | 297600 | 0.5
33-33 | Guido Magenes | 2009 | 585 | 1170 | 992 | 300 | 1.18 | 0.27 | 5.41 | 297600 | 0.5
33-34 | Guido Magenes | 2009 | 1750 | 1750 | 2500 | 300 | 0.7 | 0.07 | 5.71 | 750000 | 1
33-35 | Guido Magenes | 2009 | 1750 | 1750 | 2500 | 300 | 0.7 | 0.1 | 6 | 750000 | 1
33-36 | Guido Magenes | 2009 | 1750 | 1750 | 2500 | 300 | 0.7 | 0.1 | 6 | 750000 | 1
33-44 | Guido Magenes | 2009 | 1750 | 1750 | 2500 | 300 | 0.7 | 0.1 | 6 | 750000 | 1
34-02 | M. Tomaževič | 2009 | 706 | 1412 | 1008 | 290 | 1.4 | 0.28 | 5.79 | 292320 | 0.5
34-03 | M. Tomaževič | 2009 | 711.5 | 1423 | 1006 | 292 | 1.41 | 0.15 | 5.79 | 293752 | 0.5
34-04 | M. Tomaževič | 2009 | 711.5 | 1423 | 995 | 289 | 1.43 | 0.31 | 4.92 | 287555 | 0.5
34-05 | M. Tomaževič | 2009 | 706.5 | 1413 | 996 | 287 | 1.42 | 0.18 | 4.92 | 285852 | 0.5
34-06 | M. Tomaževič | 2009 | 734.5 | 1469 | 1063 | 252 | 1.38 | 0.31 | 5.7 | 267876 | 0.5
34-07 | M. Tomaževič | 2009 | 875 | 1750 | 2500 | 300 | 0.7 | 0.15 | 5.98 | 750000 | 0.5
34-08 | M. Tomaževič | 2009 | 875 | 1750 | 2500 | 300 | 0.7 | 0.05 | 5.98 | 750000 | 0.5
35-01 | Pablo Alcaino | 2008 | 1200 | 2400 | 1975 | 140 | 1.22 | 0.01 | 11.3 | 276500 | 0.5
36-01 | João P. Gouveia | 2007 | 575 | 1150 | 1020 | 143 | 1.13 | 0.3 | 3.2 | 145860 | 0.5
37-01 | Mohamed A. ElGawady | 2007 | 357.5 | 715 | 1600 | 75 | 0.45 | 0.11 | 3.2 | 120000 | 0.5
38-01 | Hernán Santa Maria | 2006 | 1000 | 2000 | 1975 | 140 | 1.01 | 0.01 | 11.3 | 276500 | 0.5
38-02 | Hernán Santa Maria | 2006 | 1000 | 2000 | 1975 | 140 | 1.01 | 0.01 | 11.3 | 276500 | 0.5
40-01 | E.Fehling | 2007 | 2500 | 2500 | 2200 | 175 | 1.14 | 0.12 | 8.23 | 385000 | 1
40-03 | E.Fehling | 2007 | 2500 | 2500 | 2200 | 175 | 1.14 | 0.12 | 8.23 | 385000 | 1
40-04 | E.Fehling | 2007 | 2500 | 2500 | 2200 | 175 | 1.14 | 0.13 | 7.99 | 385000 | 1
40-05 | E.Fehling | 2007 | 2500 | 2500 | 2200 | 175 | 1.14 | 0.16 | 6.43 | 385000 | 1
40-06 | E.Fehling | 2007 | 2500 | 2500 | 2200 | 175 | 1.14 | 0.15 | 6.62 | 385000 | 1
40-07 | E.Fehling | 2007 | 2500 | 2500 | 1100 | 175 | 2.27 | 0.16 | 6.43 | 192500 | 1
40-10 | E.Fehling | 2007 | 2500 | 2500 | 2200 | 175 | 1.14 | 0.16 | 6.43 | 385000 | 1
40-11 | E.Fehling | 2007 | 2500 | 2500 | 2200 | 175 | 1.14 | 0.16 | 6.43 | 385000 | 1
40-12 | E.Fehling | 2007 | 2500 | 2500 | 1100 | 175 | 2.27 | 0.16 | 6.43 | 192500 | 1
41-01 | Guido Magenes | 2008 | 2500 | 2500 | 1250 | 175 | 2 | 0.05 | 19.4 | 218750 | 1
41-02 | Guido Magenes | 2008 | 2500 | 2500 | 1250 | 175 | 2 | 0.05 | 19.4 | 218750 | 1
41-03 | Guido Magenes | 2008 | 2500 | 2500 | 1250 | 175 | 2 | 0.03 | 19.4 | 218750 | 1
41-04 | Guido Magenes | 2008 | 2500 | 2500 | 1250 | 175 | 2 | 0.1 | 19.4 | 218750 | 1
41-05 | Guido Magenes | 2008 | 1250 | 2500 | 1250 | 175 | 2 | 0.05 | 19.4 | 218750 | 0.5
41-06 | Guido Magenes | 2008 | 2500 | 2500 | 2500 | 175 | 1 | 0.05 | 19.4 | 437500 | 1
41-07 | Guido Magenes | 2008 | 1250 | 2500 | 2500 | 175 | 1 | 0.05 | 19.4 | 437500 | 0.5
41-08 | Guido Magenes | 2008 | 2500 | 2500 | 1250 | 175 | 2 | 0.05 | 19.4 | 218750 | 1
41-10 | Guido Magenes | 2008 | 2500 | 2500 | 1000 | 365 | 2.5 | 0.02 | 5.61 | 365000 | 1
41-11 | Guido Magenes | 2008 | 2600 | 2600 | 1250 | 300 | 2.08 | 0.08 | 6.6 | 375000 | 1
41-12 | Guido Magenes | 2008 | 2600 | 2600 | 2500 | 300 | 1.04 | 0.1 | 6.6 | 750000 | 1
41-13 | Guido Magenes | 2008 | 2600 | 2600 | 1250 | 300 | 2.08 | 0.09 | 5.3 | 375000 | 1
41-14 | Guido Magenes | 2008 | 2600 | 2600 | 2500 | 300 | 1.04 | 0.13 | 5.3 | 750000 | 1
41-15 | Guido Magenes | 2008 | 2500 | 2500 | 2500 | 175 | 1 | 0.06 | 8.11 | 437500 | 1
41-16 | Guido Magenes | 2008 | 2500 | 2500 | 2500 | 175 | 1 | 0.04 | 11.96 | 437500 | 1
41-17 | Guido Magenes | 2008 | 2500 | 2500 | 2500 | 175 | 1 | 0.12 | 8.11 | 437500 | 1
41-18 | Guido Magenes | 2008 | 2500 | 2500 | 2500 | 175 | 1 | 0.08 | 11.96 | 437500 | 1
42-02 | I Gede Adi Susila | 2014 | 300 | 600 | 600 | 110 | 1 | 0.28 | 1.373 | 66000 | 0.5
42-03 | I Gede Adi Susila | 2014 | 300 | 600 | 600 | 110 | 1 | 0.28 | 1.373 | 66000 | 0.5
42-04 | I Gede Adi Susila | 2014 | 300 | 600 | 600 | 110 | 1 | 0.28 | 1.373 | 66000 | 0.5
43-01 | Daniel Abrams | 1992 | 823 | 1646 | 3658 | 198 | 0.5 | 0.08 | 6.28 | 724284 | 0.5
43-02 | Daniel Abrams | 1992 | 823 | 1646 | 2743 | 198 | 0.67 | 0.05 | 6.28 | 543114 | 0.5
43-03 | Daniel Abrams | 1992 | 823 | 1646 | 1829 | 198 | 1 | 0.05 | 6.28 | 362142 | 0.5
44-01 | Chaogang Qin | 2020 | 1400 | 2800 | 3000 | 365 | 0.93 | 0.018 | 5.54 | 1095000 | 0.5
44-02 | Chaogang Qin | 2020 | 1400 | 2800 | 3000 | 365 | 0.93 | 0.054 | 5.54 | 1095000 | 0.5
44-03 | Chaogang Qin | 2020 | 1400 | 2800 | 3000 | 365 | 0.93 | 0.09 | 5.54 | 1095000 | 0.5
45-04 | G.Magenes | 1992 | 3000 | 3000 | 1500 | 380 | 2 | 0.05 | 7.92 | 570000 | 1
47-01 | M. Khanmohammadi | 2011 | 675 | 1350 | 2700 | 160 | 0.5 | 0.03 | 3.24 | 432000 | 0.5
47-02 | M. Khanmohammadi | 2011 | 675 | 1350 | 1900 | 110 | 0.71 | 0.03 | 3.24 | 209000 | 0.5
50-01 | M. Shabdin | 2018 | 0 | 3000 | 1500 | 350 | 2 | 0.03 | 7.43 | 525000
51-01 | Bashir H. Osman | 2018 | 1385 | 2770 | 3080 | 280 | 0.9 | 0.05 | 3.7 | 862400 | 0.5
53-01 | Bin Peng | 2019 | 0 | 1130 | 1740 | 240 | 0.65 | 0.3 | 0.74 | 417600
55-02 | Jian Wu | 2020 | 1525 | 3050 | 3350 | 240 | 0.91 | 0.09 | 3.33 | 804000 | 0.5
58-01 | W.Scheufler | 2008 | 2500 | 2500 | 1250 | 175 | 2 | 0.05 | 19.4 | 218750 | 1
58-02 | W.Scheufler | 2008 | 2500 | 2500 | 1250 | 175 | 2 | 0.05 | 19.4 | 218750 | 1
58-03 | W.Scheufler | 2008 | 2500 | 2500 | 1500 | 175 | 1.67 | 0.02 | 19.4 | 262500 | 1
59-02 | Chaminda Konthesingha | 2012 | 1200 | 1200 | 1200 | 110 | 1 | 0.12 | 21.16 | 132000 | 1
59-04 | Chaminda Konthesingha | 2012 | 1040 | 1040 | 1910 | 110 | 0.54 | 0.09 | 21.16 | 210100 | 1
59-05 | Chaminda Konthesingha | 2012 | 1040 | 1040 | 1910 | 110 | 0.54 | 0.09 | 21.16 | 210100 | 1
61-01 | Mingke Deng | 2019 | 1500 | 1500 | 2400 | 190 | 0.63 | 0.08 | 9.03 | 456000 | 1
65-01 | Christian Vögeli | 2014 | 600 | 1200 | 1200 | 150 | 1 | 0.13 | 4.7 | 180000 | 0.5
65-10 | Christian Vögeli | 2014 | 600 | 1200 | 1200 | 150 | 1 | 0.13 | 4.7 | 180000 | 0.5
66-01 | RONALD L. MAYES | 1976 | 1646 | 1646 | 854 | 152 | 1.93 | 0.13 | 13.155 | 129808 | 1
69-01 | Johannes Christian | 2011 | 2500 | 2500 | 2500 | 240 | 1 | 0.02 | 12 | 600000 | 1
69-05 | Johannes Christian | 2011 | 2500 | 2500 | 2500 | 240 | 1 | 0.03 | 12 | 600000 | 1
70-01 | Joachim Tobias Bacht | 2015 | 1250 | 1250 | 1250 | 300 | 1 | 0.04 | 25 | 375000 | 1
71-01 | Iztok sustersic | 2017 | 1554 | 1554 | 1030 | 250 | 1.51 | 0.25 | 4.66 | 257500 | 1
74-01 | Peter T.Laursen | 2002 | 1300 | 2600 | 1800 | 90 | 1.44 | 0.162 | 15 | 162000 | 0.5

## All Curves
| 001-01 X | 001-01 Y | 002-01 X | 002-01 Y | 002-02 X | 002-02 Y | 003-01 X | 003-01 Y | 004-01 X | 004-01 Y | 004-02 X | 004-02 Y | 005-01 X | 005-01 Y | 005-02 X | 005-02 Y | 005-03 X | 005-03 Y | 005-05 X | 005-05 Y | 006-01 X | 006-01 Y | 007-01 X | 007-01 Y | 008-03 X | 008-03 Y | 011-02 X | 011-02 Y | 011-03 X | 011-03 Y | 011-04 X | 011-04 Y | 011-08 X | 011-08 Y | 012-06 X | 012-06 Y | 014-01 X | 014-01 Y | 015-02 X | 015-02 Y | 015-03 X | 015-03 Y | 015-04 X | 015-04 Y | 016-02 X | 016-02 Y | 017-03 X | 017-03 Y | 019-01 X | 019-01 Y | 021-01 X | 021-01 Y | 021-02 X | 021-02 Y | 021-03 X | 021-03 Y | 021-04 X | 021-04 Y | 021-05 X | 021-05 Y | 021-07 X | 021-07 Y | 021-08 X | 021-08 Y | 021-09 X | 021-09 Y | 021-10 X | 021-10 Y | 024-01 X | 024-01 Y | 024-02 X | 024-02 Y | 024-03 X | 024-03 Y | 024-05 X | 024-05 Y | 024-06 X | 024-06 Y | 025-01 X | 025-01 Y | 025-02 X | 025-02 Y | 025-04 X | 025-04 Y | 025-05 X | 025-05 Y | 026-03 X | 026-03 Y | 026-04 X | 026-04 Y | 028-01 X | 028-01 Y | 028-02 X | 028-02 Y | 028-03 X | 028-03 Y | 028-04 X | 028-04 Y | 028-05 X | 028-05 Y | 028-06 X | 028-06 Y | 033-01 X | 033-01 Y | 033-02 X | 033-02 Y | 033-04 X | 033-04 Y | 033-05 X | 033-05 Y | 033-06 X | 033-06 Y | 033-07 X | 033-07 Y | 033-09 X | 033-09 Y | 033-13 X | 033-13 Y | 033-16 X | 033-16 Y | 033-17 X | 033-17 Y | 033-18 X | 033-18 Y | 033-19 X | 033-19 Y | 033-20 X | 033-20 Y | 033-21 X | 033-21 Y | 033-22 X | 033-22 Y | 033-23 X | 033-23 Y | 033-24 X | 033-24 Y | 033-25 X | 033-25 Y | 033-26 X | 033-26 Y | 033-27 X | 033-27 Y | 033-34 X | 033-34 Y | 033-35 X | 033-35 Y | 033-36 X | 033-36 Y | 033-44 X | 033-44 Y | 034-02 X | 034-02 Y | 034-03 X | 034-03 Y | 034-04 X | 034-04 Y | 034-06 X | 034-06 Y | 034-07 X | 034-07 Y | 034-08 X | 034-08 Y | 035-01 X | 035-01 Y | 036-01 X | 036-01 Y | 038-01 X | 038-01 Y | 038-02 X | 038-02 Y | 040-01 X | 040-01 Y | 040-03 X | 040-03 Y | 040-05 X | 040-05 Y | 040-06 X | 040-06 Y | 040-07 X | 040-07 Y | 040-10 X | 040-10 Y | 040-11 X | 040-11 Y | 040-12 X | 040-12 Y | 041-01 X | 041-01 Y | 041-02 X | 041-02 Y | 041-03 X | 041-03 Y | 041-04 X | 041-04 Y | 041-05 X | 041-05 Y | 041-06 X | 041-06 Y | 041-07 X | 041-07 Y | 041-10 X | 041-10 Y | 041-11 X | 041-11 Y | 041-12 X | 041-12 Y | 041-13 X | 041-13 Y | 041-14 X | 041-14 Y | 041-15 X | 041-15 Y | 041-16 X | 041-16 Y | 041-17 X | 041-17 Y | 041-18 X | 041-18 Y | 042-02 X | 042-02 Y | 042-03 X | 042-03 Y | 042-04 X | 042-04 Y | 043-03 X | 043-03 Y | 044-01 X | 044-01 Y | 044-02 X | 044-02 Y | 044-03 X | 044-03 Y | 045-04 X | 045-04 Y | 047-01 X | 047-01 Y | 051-01 X | 051-01 Y | 055-02 X | 055-02 Y | 058-01 X | 058-01 Y | 058-02 X | 058-02 Y | 058-03 X | 058-03 Y | 059-02 X | 059-02 Y | 059-05 X | 059-05 Y | 061-01 X | 061-01 Y | 064-01 X | 064-01 Y | 065-10 X | 065-10 Y | 069-01 X | 069-01 Y | 069-05 X | 069-05 Y | 070-01 X | 070-01 Y | 070-06 X | 070-06 Y | 071-01 X | 071-01 Y | 074-01 X | 074-01 Y | 075-01 X | 075-01 Y | 075-04 X | 075-04 Y | 075-07 X | 075-07 Y | 075-09 X | 075-09 Y | 101-01 X | 101-01 Y | 102-01 X | 102-01 Y | 102-02 X | 102-02 Y | 103-01 X | 103-01 Y | 104-01 X | 104-01 Y | 104-02 X | 104-02 Y | 105-01 X | 105-01 Y | 105-02 X | 105-02 Y | 105-03 X | 105-03 Y | 105-05 X | 105-05 Y | 106-01 X | 106-01 Y | 107-01 X | 107-01 Y | 108-03 X | 108-03 Y | 111-02 X | 111-02 Y | 111-03 X | 111-03 Y | 111-04 X | 111-04 Y | 111-08 X | 111-08 Y | 112-06 X | 112-06 Y | 114-01 X | 114-01 Y | 115-02 X | 115-02 Y | 115-03 X | 115-03 Y | 115-04 X | 115-04 Y | 116-02 X | 116-02 Y | 117-03 X | 117-03 Y | 119-01 X | 119-01 Y | 121-01 X | 121-01 Y | 121-02 X | 121-02 Y | 121-03 X | 121-03 Y | 121-04 X | 121-04 Y | 121-05 X | 121-05 Y | 121-07 X | 121-07 Y | 121-08 X | 121-08 Y | 121-09 X | 121-09 Y | 121-10 X | 121-10 Y | 124-01 X | 124-01 Y | 124-02 X | 124-02 Y | 124-03 X | 124-03 Y | 124-05 X | 124-05 Y | 124-06 X | 124-06 Y | 125-01 X | 125-01 Y | 125-02 X | 125-02 Y | 125-04 X | 125-04 Y | 125-05 X | 125-05 Y | 126-03 X | 126-03 Y | 126-04 X | 126-04 Y | 128-01 X | 128-01 Y | 128-02 X | 128-02 Y | 128-03 X | 128-03 Y | 128-04 X | 128-04 Y | 128-05 X | 128-05 Y | 128-06 X | 128-06 Y | 133-01 X | 133-01 Y | 133-02 X | 133-02 Y | 133-04 X | 133-04 Y | 133-05 X | 133-05 Y | 133-06 X | 133-06 Y | 133-07 X | 133-07 Y | 133-09 X | 133-09 Y | 133-13 X | 133-13 Y | 133-16 X | 133-16 Y | 133-17 X | 133-17 Y | 133-18 X | 133-18 Y | 133-19 X | 133-19 Y | 133-20 X | 133-20 Y | 133-21 X | 133-21 Y | 133-22 X | 133-22 Y | 133-23 X | 133-23 Y | 133-24 X | 133-24 Y | 133-25 X | 133-25 Y | 133-26 X | 133-26 Y | 133-27 X | 133-27 Y | 133-34 X | 133-34 Y | 133-35 X | 133-35 Y | 133-36 X | 133-36 Y | 133-44 X | 133-44 Y | 134-02 X | 134-02 Y | 134-03 X | 134-03 Y | 134-04 X | 134-04 Y | 134-06 X | 134-06 Y | 134-07 X | 134-07 Y | 134-08 X | 134-08 Y | 135-01 X | 135-01 Y | 136-01 X | 136-01 Y | 138-01 X | 138-01 Y | 138-02 X | 138-02 Y | 140-01 X | 140-01 Y | 140-03 X | 140-03 Y | 140-05 X | 140-05 Y | 140-06 X | 140-06 Y | 140-07 X | 140-07 Y | 140-10 X | 140-10 Y | 140-11 X | 140-11 Y | 140-12 X | 140-12 Y | 141-01 X | 141-01 Y | 141-02 X | 141-02 Y | 141-03 X | 141-03 Y | 141-04 X | 141-04 Y | 141-05 X | 141-05 Y | 141-06 X | 141-06 Y | 141-07 X | 141-07 Y | 141-10 X | 141-10 Y | 141-11 X | 141-11 Y | 141-12 X | 141-12 Y | 141-13 X | 141-13 Y | 141-14 X | 141-14 Y | 141-15 X | 141-15 Y | 141-16 X | 141-16 Y | 141-17 X | 141-17 Y | 141-18 X | 141-18 Y | 142-02 X | 142-02 Y | 142-03 X | 142-03 Y | 142-04 X | 142-04 Y | 143-03 X | 143-03 Y | 144-01 X | 144-01 Y | 144-02 X | 144-02 Y | 144-03 X | 144-03 Y | 145-04 X | 145-04 Y | 147-01 X | 147-01 Y | 151-01 X | 151-01 Y | 155-02 X | 155-02 Y | 158-01 X | 158-01 Y | 158-02 X | 158-02 Y | 158-03 X | 158-03 Y | 159-02 X | 159-02 Y | 159-05 X | 159-05 Y | 161-01 X | 161-01 Y | 164-01 X | 164-01 Y | 165-10 X | 165-10 Y | 169-01 X | 169-01 Y | 169-05 X | 169-05 Y | 170-01 X | 170-01 Y | 170-06 X | 170-06 Y | 171-01 X | 171-01 Y | 174-01 X | 174-01 Y | 175-01 X | 175-01 Y | 175-04 X | 175-04 Y | 175-07 X | 175-07 Y | 175-09 X | 175-09 Y
0 | 0 | 0 | 0 | 0 | 0 | 0 | 0 | 0 | 0 | 0 | 0 | 0 | 0 | 0 | 0 | 0 | 0 | 0 | 0 | 0 | 0 | 0 | 0 | 0 | 0 | 0 | 0 | 0 | 0 | 0 | 0 | 0 | 0 | 0 | 0 | 0 | 0 | 0 | 0 | 0 | 0 | 0 | 0 | 0 | 0 | 0 | 0 | 0 | 0 | 0 | 0 | 0 | 0 | 0 | 0 | 0 | 0 | 0 | 0 | 0 | 0 | 0 | 0 | 0 | 0 | 0 | 0 | 0 | 0 | 0 | 0 | 0 | 0 | 0 | 0 | 0 | 0 | 0 | 0 | 0 | 0 | 0 | 0 | 0 | 0 | 0 | 0 | 0 | 0 | 0 | 0 | 0 | 0 | 0 | 0 | 0 | 0 | 0 | 0 | 0 | 0 | 0 | 0 | 0 | 0 | 0 | 0 | 0 | 0 | 0 | 0 | 0 | 0 | 0 | 0 | 0 | 0 | 0 | 0 | 0 | 0 | 0 | 0 | 0 | 0 | 0 | 0 | 0 | 0 | 0 | 0 | 0 | 0 | 0 | 0 | 0 | 0 | 0 | 0 | 0 | 0 | 0 | 0 | 0 | 0 | 0 | 0 | 0 | 0 | 0 | 0 | 0 | 0 | 0 | 0 | 0 | 0 | 0 | 0 | 0 | 0 | 0 | 0 | 0 | 0 | 0 | 0 | 0 | 0 | 0 | 0 | 0 | 0 | 0 | 0 | 0 | 0 | 0 | 0 | 0 | 0 | 0 | 0 | 0 | 0 | 0 | 0 | 0 | 0 | 0 | 0 | 0 | 0 | 0 | 0 | 0 | 0 | 0 | 0 | 0 | 0 | 0 | 0 | 0 | 0 | 0 | 0 | 0 | 0 | 0 | 0 | 0 | 0 | 0 | 0 | 0 | 0 | 0 | 0 | 0 | 0 | 0 | 0 | 0 | 0 | 0 | 0 | 0 | 0 | 0 | 0 | 0 | 0 | 0 | 0 | 0 | 0 | 0 | 0 | 0 | 0 | 0 | 0 | 0 | 0 | 0 | 0 | 0 | 0 | 0 | 0 | 0 | 0 | 0 | 0 | 0 | 0 | 0 | 0 | 0 | 0 | 0 | 0 | 0 | 0 | 0 | 0 | 0 | 0 | 0 | 0 | 0 | 0 | 0 | 0 | 0 | 0 | 0 | 0 | 0 | 0 | 0 | 0 | 0 | 0 | 0 | 0 | 0 | 0 | 0 | 0 | 0 | 0 | 0 | 0 | 0 | 0 | 0 | 0 | 0 | 0 | 0 | 0 | 0 | 0 | 0 | 0 | 0 | 0 | 0 | 0 | 0 | 0 | 0 | 0 | 0 | 0 | 0 | 0 | 0 | 0 | 0 | 0 | 0 | 0 | 0 | 0 | 0 | 0 | 0 | 0 | 0 | 0 | 0 | 0 | 0 | 0 | 0 | 0 | 0 | 0 | 0 | 0 | 0 | 0 | 0 | 0 | 0 | 0 | 0 | 0 | 0 | 0 | 0 | 0 | 0 | 0 | 0 | 0 | 0 | 0 | 0 | 0 | 0 | 0 | 0 | 0 | 0 | 0 | 0 | 0 | 0 | 0 | 0 | 0 | 0 | 0 | 0 | 0 | 0 | 0 | 0 | 0 | 0 | 0 | 0 | 0 | 0 | 0 | 0 | 0 | 0 | 0 | 0 | 0 | 0 | 0 | 0 | 0 | 0 | 0 | 0 | 0 | 0 | 0 | 0 | 0 | 0 | 0 | 0 | 0 | 0 | 0 | 0 | 0 | 0 | 0 | 0 | 0 | 0 | 0 | 0 | 0 | 0 | 0 | 0 | 0 | 0 | 0 | 0 | 0 | 0 | 0 | 0 | 0 | 0 | 0 | 0 | 0 | 0 | 0 | 0 | 0 | 0 | 0 | 0 | 0 | 0 | 0 | 0 | 0 | 0 | 0 | 0 | 0 | 0 | 0 | 0 | 0 | 0 | 0 | 0 | 0 | 0 | 0 | 0 | 0 | 0 | 0 | 0 | 0 | 0 | 0 | 0 | 0 | 0 | 0 | 0 | 0 | 0 | 0 | 0 | 0 | 0 | 0 | 0 | 0 | 0 | 0 | 0 | 0 | 0 | 0 | 0 | 0 | 0 | 0 | 0 | 0 | 0 | 0 | 0 | 0 | 0 | 0 | 0 | 0 | 0 | 0 | 0 | 0 | 0 | 0 | 0 | 0 | 0 | 0 | 0 | 0 | 0 | 0 | 0 | 0 | 0 | 0 | 0 | 0 | 0 | 0 | 0 | 0 | 0 | 0 | 0 | 0 | 0 | 0 | 0 | 0 | 0 | 0 | 0 | 0 | 0 | 0 | 0 | 0 | 0 | 0 | 0 | 0 | 0
1 | 0.07214043 | 0.2005529 | 0.1410227 | 0.3180934 | 0.1018115 | 0.3183911 | 0.1354814 | 0.2685098 | 0.06851557 | 0.03090826 | 0.07840186 | 0.01866022 | 0.09131414 | 0.3455525 | 0.1755843 | 0.2718509 | 0.1103262 | 0.2385428 | 0.1113477 | 0.08998388 | 0.05856303 | 0.02121524 | 0.05659186 | 2.56799 | 0.0183218 | 0.1854713 | 0.07392608 | 0.07972388 | 0.137386 | 0.08534342 | 0.1174811 | 0.1601299 | 0.06487829 | 0.1184965 | 0.02569093 | 0.3764367 | 0.06457143 | 0.1914279 | 0.006138393 | 0.1360589 | 0.0345941 | 0.101386 | 0.07555752 | 0.1446904 | 0.1162562 | 0.03393452 | 0.041 | 0.06449938 | 0.2067357 | 0.2771733 | 0.02771566 | 0.2040763 | 0.02161491 | 0.1987359 | 0.01732791 | 0.2837191 | 0.02165662 | 0.3255893 | 0.02401937 | 0.1875525 | 0.02366759 | 0.2220131 | 0.01723971 | 0.1400173 | 0.02280438 | 0.232232 | 0.03835091 | 0.1939063 | 0.02171429 | 0.2612486 | 0.04798793 | 0.284689 | 0.07589128 | 0.2894142 | 0.04833649 | 0.2855914 | 0.07521454 | 0.3500219 | 0.02214286 | 0.1567526 | 0.03108189 | 0.1513811 | 0.04880952 | 0.2230592 | 0.07441721 | 0.1424018 | 0.02759463 | 0.2628629 | 0.02631471 | 0.2398529 | 0.01318172 | 0.09796184 | 0.0179553 | 0.1570532 | 0.01344966 | 0.1101224 | 0.02079566 | 0.246631 | 0.0220608 | 0.3077923 | 0.03315189 | 0.05500822 | 0.03357736 | 0.1892371 | 0.02561953 | 0.1354612 | 0.0271229 | 0.07831305 | 0.04979883 | 0.2106896 | 0.02800014 | 0.1130249 | 0.04691651 | 0.2490753 | 0.1253643 | 0.3710264 | 0.01982931 | 0.224503 | 0.07945808 | 0.2625769 | 0.05021476 | 0.6308164 | 0.04847446 | 0.7428833 | 0.05054145 | 0.6126264 | 0.09879485 | 0.7435816 | 0.1599342 | 1.235054 | 0.09237509 | 1.431235 | 0.04405509 | 0.3942249 | 0.1734219 | 0.4733031 | 0.1155844 | 0.4764138 | 0.09373023 | 0.3670295 | 0.09781789 | 0.447915 | 0.01700171 | 0.2437274 | 0.01314132 | 0.2743166 | 0.02065882 | 0.3996658 | 0.0580913 | 0.4085488 | 0.03620352 | 0.2671089 | 0.06848306 | 0.3023744 | 0.07446809 | 0.6254507 | 0.05053774 | 0.299668 | 0.08312265 | 0.4690876 | 0.1210443 | 0.2474733 | 0.04015444 | 0.2341876 | 0.02203647 | 0.3516389 | 0.02636054 | 0.2176108 | 0.03771696 | 0.329353 | 0.01481378 | 0.1087857 | 0.02211982 | 0.1366018 | 0.01960644 | 0.05935453 | 0.04026212 | 0.1517412 | 0.05804651 | 0.1707401 | 0.01444816 | 0.06174852 | 0.02119309 | 0.1247001 | 0.04403941 | 0.2100367 | 0.02665917 | 0.09747799 | 0.03296482 | 0.1096427 | 0.04164859 | 0.1060383 | 0.0171867 | 0.08579291 | 0.04743083 | 0.07649258 | 0.0983269 | 0.2316357 | 0.06680585 | 0.1224394 | 0.0704501 | 0.09362589 | 0.02808362 | 0.07684138 | 0.05733646 | 0.2403853 | 0.02744467 | 0.120085 | 0.0461118 | 0.2728901 | 0.05284404 | 0.2355006 | 0.01681552 | 0.06146911 | 0.06139818 | 0.4575308 | 0.04761905 | 0.301833 | 0.1149161 | 0.3875479 | 0.1129862 | 0.6794266 | 0.1054459 | 0.2766631 | 0.07752809 | 0.3029758 | 0.05592786 | 0.04460444 | 0.05777602 | 0.08446593 | 0.07023144 | 0.120429 | 0.05791365 | 0.1047163 | 0.1310725 | 0.2440159 | 0.05514993 | 0.2678207 | 0.02706175 | 0.1073695 | 0.04133924 | 0.134761 | 0.03303912 | 0.1254348 | 0.05669989 | 0.08279751 | 0.05798319 | 0.1930584 | 0.0689203 | 0.2204916 | 0.02647059 | 0.3912667 | 0.1009473 | 0.008401549 | 0.1123337 | 0.2779487 | 0.04965517 | 0.1124606 | 0.03509561 | 0.110742 | 0.09082067 | 0.0782016 | 0.1181763 | 0.04116457 | 0.03568513 | 0.4558461 | 0.04330204 | 0.1629603 | 0.06926407 | 1.105975 | 0.008658009 | 0.6952878 | 0.009375 | 0.5112802 | 0.01385281 | 0.6080693 | 0.07604657 | 0.1946295 | 0.08893761 | 0.1038512 | 0.04402653 | 0.1484743 | 0.09862247 | 0.2150904 | 0.07738229 | 0.02725876 | 0.05303657 | 0.01352725 | 0.1445743 | 0.4442333 | 0.06561214 | 0.4282544 | 0.1536686 | 0.7004876 | 0.1082831 | 0.1203784 | 0.0706086 | 0.01770188 | 0.04258614 | 1.996031 | 0.0211826 | 0.1442652 | 0.09573286 | 0.08979111 | 0.1167173 | 0.0852742 | 0.131579 | 0.1478945 | 0.1122894 | 0.1401747 | 0.02452316 | 0.2531746 | 0.05057143 | 0.1687092 | 0.006138393 | 0.1196909 | 0.03788877 | 0.1074489 | 0.04317567 | 0.134805 | 0.1226601 | 0.04154332 | 0.04942857 | 0.05917599 | 0.1106754 | 0.2738363 | 0.02226498 | 0.1799858 | 0.02012422 | 0.2658197 | 0.01781357 | 0.6344233 | 0.01743933 | 0.6624301 | 0.02227603 | 0.1488419 | 0.02272015 | 0.2040969 | 0.0168523 | 0.08965811 | 0.02762799 | 0.2988529 | 0.03068073 | 0.1496028 | 0.01714286 | 0.1739301 | 0.04828974 | 0.2265813 | 0.1042425 | 0.35445 | 0.04067874 | 0.2753343 | 0.1004543 | 0.3586704 | 0.01642857 | 0.1284852 | 0.02361028 | 0.1206792 | 0.04583333 | 0.2043736 | 0.05020921 | 0.1221497 | 0.02148962 | 0.2045174 | 0.02073583 | 0.2511369 | 0.01480009 | 0.1077911 | 0.01875637 | 0.1438435 | 0.01559611 | 0.1718735 | 0.02139843 | 0.2112123 | 0.02367501 | 0.2688147 | 0.02359931 | 0.04248854 | 0.02349399 | 0.159923 | 0.02769679 | 0.1306265 | 0.02646136 | 0.08572467 | 0.0333601 | 0.1451745 | 0.04032641 | 0.1397767 | 0.0531577 | 0.2557989 | 0.1190646 | 0.3934972 | 0.0179295 | 0.2246214 | 0.08359293 | 0.2421937 | 0.102921 | 0.8119261 | 0.06037427 | 0.8110217 | 0.05142135 | 0.4410446 | 0.07409614 | 0.7287469 | 0.1013158 | 1.235054 | 0.0738321 | 1.256142 | 0.01995715 | 0.1422304 | 0.1302326 | 0.3843863 | 0.06363636 | 0.261951 | 0.08310963 | 0.4012752 | 0.1361773 | 0.4590301 | 0.01411463 | 0.2162224 | 0.01878128 | 0.1060319 | 0.02142891 | 0.2568024 | 0.1154294 | 0.5048577 | 0.04060665 | 0.2477577 | 0.09720177 | 0.3152024 | 0.07649443 | 0.5402777 | 0.03601091 | 0.2667674 | 0.06383066 | 0.3877713 | 0.1210506 | 0.2712904 | 0.02735797 | 0.1843762 | 0.02644377 | 0.3922281 | 0.007653061 | 0.07282782 | 0.04798863 | 0.4139649 | 0.01518517 | 0.1181584 | 0.03265306 | 0.06902018 | 0.03189369 | 0.1731511 | 0.02159895 | 0.1099525 | 0.05469767 | 0.07619232 | 0.02421405 | 0.1067582 | 0.02825746 | 0.1046412 | 0.03055703 | 0.09889183 | 0.01181102 | 0.03369923 | 0.01873985 | 0.07200778 | 0.03569879 | 0.0952893 | 0.02560468 | 0.1045112 | 0.04133258 | 0.05772607 | 0.0957529 | 0.2285238 | 0.07426186 | 0.1601371 | 0.04957599 | 0.09094547 | 0.02646341 | 0.07796241 | 0.03334702 | 0.1660289 | 0.03418109 | 0.1214891 | 0.05313665 | 0.2693362 | 0.06500655 | 0.3038747 | 0.01405954 | 0.08565118 | 0.09027356 | 0.5254894 | 0.06618748 | 0.3145712 | 0.09822441 | 0.4234115 | 0.1820225 | 0.7733442 | 0.0869929 | 0.5917333 | 0.04572169 | 0.2753046 | 0.04044298 | 0.06372486 | 0.08943411 | 0.1002386 | 0.0726257 | 0.1144952 | 0.05265413 | 0.06589719 | 0.05269248 | 0.08193385 | 0.05175545 | 0.1004533 | 0.02574515 | 0.09367636 | 0.05102775 | 0.1393748 | 0.03505421 | 0.1096565 | 0.06600221 | 0.08248962 | 0.02624434 | 0.09561491 | 0.07398797 | 0.2670683 | 0.03823529 | 0.3091906 | 0.1123039 | 0.008649206 | 0.101018 | 0.2443803 | 0.05596059 | 0.1749514 | 0.0300424 | 0.06469887 | 0.07841945 | 0.05757989 | 0.06759878 | 0.01770077 | 0.0328863 | 0.3717782 | 0.03577358 | 0.1389882 | 0.1090909 | 1.135789 | 0.00952381 | 0.7823698 | 0.008333333 | 0.5799243 | 0.01774892 | 0.7417762
2 | 0.1442809 | 0.2876682 | 0.2820455 | 0.4792791 | 0.203623 | 0.4562347 | 0.2709627 | 0.3603864 | 0.1370311 | 0.03543306 | 0.1568037 | 0.02213417 | 0.1826283 | 0.5739846 | 0.3511686 | 0.4205531 | 0.2206523 | 0.4833715 | 0.2226954 | 0.1593048 | 0.1171261 | 0.03380566 | 0.1131837 | 3.768132 | 0.0366436 | 0.2210472 | 0.1478522 | 0.09450419 | 0.274772 | 0.09235154 | 0.2349623 | 0.166649 | 0.1297566 | 0.1626901 | 0.05138186 | 0.7528734 | 0.1291429 | 0.2105952 | 0.01227679 | 0.1609518 | 0.06918819 | 0.1114066 | 0.151115 | 0.1528681 | 0.2325123 | 0.06290972 | 0.082 | 0.08753312 | 0.4134714 | 0.2854561 | 0.05543132 | 0.3563777 | 0.04322981 | 0.3303879 | 0.03465582 | 0.5073003 | 0.04331325 | 0.5045855 | 0.04803874 | 0.3002723 | 0.04733519 | 0.4201111 | 0.03447942 | 0.2414415 | 0.04560877 | 0.3604413 | 0.07670182 | 0.2896828 | 0.04342857 | 0.4422314 | 0.09597586 | 0.4227437 | 0.1517826 | 0.4445167 | 0.09667299 | 0.4420448 | 0.1504291 | 0.4800922 | 0.04428571 | 0.2754083 | 0.06216378 | 0.2555574 | 0.09761905 | 0.3398441 | 0.1488344 | 0.1839356 | 0.05518926 | 0.4397483 | 0.05262943 | 0.3316278 | 0.02636343 | 0.1647346 | 0.0359106 | 0.2502122 | 0.02689932 | 0.227868 | 0.04159132 | 0.3597108 | 0.0441216 | 0.4233633 | 0.06630377 | 0.05980281 | 0.06715472 | 0.28297 | 0.05123907 | 0.220954 | 0.05424579 | 0.1248365 | 0.09959767 | 0.3731269 | 0.05600029 | 0.1881422 | 0.09383302 | 0.4220697 | 0.2507286 | 0.4159322 | 0.03965863 | 0.3546342 | 0.1589162 | 0.3948892 | 0.1004295 | 0.7804982 | 0.09694892 | 1.274549 | 0.1010829 | 0.8475815 | 0.1975897 | 0.9373459 | 0.3198684 | 1.226039 | 0.1847502 | 1.553633 | 0.08811019 | 0.5282798 | 0.3468439 | 0.5483311 | 0.2311688 | 0.575424 | 0.1874605 | 0.594667 | 0.1956358 | 0.6238482 | 0.03400342 | 0.3786584 | 0.02628264 | 0.3853133 | 0.04131764 | 0.4828481 | 0.1161826 | 0.4910657 | 0.07240705 | 0.433859 | 0.1369661 | 0.383313 | 0.1489362 | 0.7974242 | 0.1010755 | 0.4909457 | 0.1662453 | 0.5730354 | 0.2420887 | 0.2572959 | 0.08030888 | 0.4543239 | 0.04407295 | 0.7032778 | 0.05272109 | 0.3532308 | 0.07543393 | 0.3587641 | 0.02962756 | 0.2080077 | 0.04423963 | 0.1974591 | 0.03921288 | 0.1114263 | 0.08052425 | 0.2534401 | 0.116093 | 0.2696668 | 0.02889632 | 0.1257343 | 0.04238619 | 0.2144989 | 0.08807882 | 0.3136454 | 0.05331834 | 0.1422931 | 0.06592965 | 0.1568106 | 0.08329718 | 0.1095293 | 0.0343734 | 0.1512969 | 0.09486166 | 0.08809335 | 0.1966538 | 0.2562064 | 0.1336117 | 0.1575395 | 0.1409002 | 0.09598541 | 0.05616725 | 0.1377814 | 0.1146729 | 0.4027599 | 0.05488934 | 0.1953691 | 0.0922236 | 0.4163109 | 0.1056881 | 0.2835317 | 0.03363104 | 0.1244382 | 0.1227964 | 0.5505011 | 0.0952381 | 0.3732212 | 0.2298323 | 0.4781047 | 0.2259723 | 0.9015152 | 0.2108919 | 0.5562374 | 0.1550562 | 0.4247768 | 0.1118557 | 0.09660676 | 0.115552 | 0.1646158 | 0.1404629 | 0.2015766 | 0.1158273 | 0.1732028 | 0.2621451 | 0.2770203 | 0.1102999 | 0.4200591 | 0.0541235 | 0.189369 | 0.08267847 | 0.1665999 | 0.06607824 | 0.1692704 | 0.1133998 | 0.09333001 | 0.1159664 | 0.2996728 | 0.1378406 | 0.3643524 | 0.05294118 | 0.5815033 | 0.2018947 | 0.01573723 | 0.2246674 | 0.4260835 | 0.09931034 | 0.1824674 | 0.07019123 | 0.2104097 | 0.1816413 | 0.1358086 | 0.2363526 | 0.07522825 | 0.07137026 | 0.6620994 | 0.08660408 | 0.2521719 | 0.1385281 | 1.306874 | 0.01731602 | 1.315348 | 0.01875 | 1.038538 | 0.02770563 | 1.17879 | 0.1520931 | 0.2637197 | 0.1778752 | 0.2135195 | 0.08805306 | 0.2095599 | 0.1972449 | 0.2732179 | 0.1547646 | 0.03625721 | 0.1060731 | 0.0309018 | 0.2891486 | 0.7100303 | 0.1312243 | 0.5703364 | 0.3073371 | 0.8637039 | 0.2165662 | 0.1679699 | 0.1412172 | 0.0220014 | 0.08517229 | 3.334035 | 0.04236521 | 0.2129251 | 0.1914657 | 0.09850119 | 0.2334347 | 0.100834 | 0.263158 | 0.1550319 | 0.2245789 | 0.1638188 | 0.04904632 | 0.5063492 | 0.1011429 | 0.1751831 | 0.01227679 | 0.1662373 | 0.07577754 | 0.1210903 | 0.08635134 | 0.1452293 | 0.2453202 | 0.08239986 | 0.09885714 | 0.07781872 | 0.2213508 | 0.2847548 | 0.04452995 | 0.3152128 | 0.04024845 | 0.39272 | 0.03562713 | 0.7300929 | 0.03487865 | 0.7671598 | 0.04455206 | 0.2636403 | 0.0454403 | 0.4290791 | 0.0337046 | 0.1793162 | 0.05525599 | 0.4325966 | 0.06136146 | 0.2607773 | 0.03428571 | 0.3380201 | 0.09657948 | 0.4142941 | 0.2084851 | 0.4312824 | 0.08135747 | 0.3374435 | 0.2009086 | 0.4983253 | 0.03285714 | 0.2212614 | 0.04722056 | 0.2075387 | 0.09166667 | 0.2986579 | 0.1004184 | 0.2187772 | 0.04297924 | 0.376575 | 0.04147165 | 0.3807261 | 0.02960018 | 0.2052601 | 0.03751275 | 0.2876869 | 0.03119221 | 0.271537 | 0.04279687 | 0.3247254 | 0.04735001 | 0.401098 | 0.04719862 | 0.05995673 | 0.04698797 | 0.2274903 | 0.05539359 | 0.2543034 | 0.05292273 | 0.1495473 | 0.0667202 | 0.2754189 | 0.08065283 | 0.2355426 | 0.1063154 | 0.4351781 | 0.2381292 | 0.4384183 | 0.035859 | 0.3397739 | 0.1671859 | 0.3727959 | 0.205842 | 0.8952201 | 0.1207485 | 1.332456 | 0.1028427 | 0.875912 | 0.1481923 | 1.028662 | 0.2026316 | 1.235054 | 0.1476642 | 1.385438 | 0.03991429 | 0.2844608 | 0.2604651 | 0.4751507 | 0.1272727 | 0.4542398 | 0.1662193 | 0.6328253 | 0.2723546 | 0.6113641 | 0.02822926 | 0.2936055 | 0.03756257 | 0.2120637 | 0.04285782 | 0.4727419 | 0.2308589 | 0.5588469 | 0.08121331 | 0.4554747 | 0.1944035 | 0.3952029 | 0.1529889 | 0.7864491 | 0.07202183 | 0.5145589 | 0.1276613 | 0.5844859 | 0.2421013 | 0.2711446 | 0.05471594 | 0.3387356 | 0.05288754 | 0.7844561 | 0.01530612 | 0.1456556 | 0.09597726 | 0.4242666 | 0.03037034 | 0.2284896 | 0.06530612 | 0.1525323 | 0.06378738 | 0.3252794 | 0.0431979 | 0.219905 | 0.1093953 | 0.1526036 | 0.04842809 | 0.2253672 | 0.05651491 | 0.2168138 | 0.06111406 | 0.1933861 | 0.02362205 | 0.06739846 | 0.03747971 | 0.1310338 | 0.07139758 | 0.1087189 | 0.05120935 | 0.1950727 | 0.08266516 | 0.08146434 | 0.1915058 | 0.2544678 | 0.1485237 | 0.1841453 | 0.09915199 | 0.09777178 | 0.05292683 | 0.1559248 | 0.06669405 | 0.2916537 | 0.06836217 | 0.219832 | 0.1062733 | 0.41889 | 0.1300131 | 0.323734 | 0.02811908 | 0.1713024 | 0.1805471 | 0.5860208 | 0.132375 | 0.4141141 | 0.1964488 | 0.8468229 | 0.3640449 | 1.194599 | 0.1739858 | 0.7941677 | 0.09144339 | 0.3935347 | 0.08088597 | 0.1018491 | 0.1788682 | 0.1848949 | 0.1452514 | 0.2007713 | 0.1053083 | 0.1317944 | 0.105385 | 0.1572989 | 0.1035109 | 0.2009066 | 0.05149029 | 0.1873527 | 0.1020555 | 0.1721035 | 0.07010841 | 0.1464699 | 0.1320044 | 0.09280206 | 0.05248869 | 0.1854115 | 0.1479759 | 0.3943591 | 0.07647059 | 0.463786 | 0.2246078 | 0.01729841 | 0.202036 | 0.3814535 | 0.1119212 | 0.2202063 | 0.0600848 | 0.1293977 | 0.1568389 | 0.08455139 | 0.1351976 | 0.0335117 | 0.06577259 | 0.588997 | 0.07154715 | 0.2310207 | 0.2181818 | 1.318398 | 0.01904762 | 1.381457 | 0.01666667 | 1.159849 | 0.03549784 | 1.299573
3 | 0.2164213 | 0.352132 | 0.4230682 | 0.5218109 | 0.3054345 | 0.5115066 | 0.4064441 | 0.4085892 | 0.2055467 | 0.03764086 | 0.2352056 | 0.03280431 | 0.2739424 | 0.7983486 | 0.5267529 | 0.5237499 | 0.3309785 | 0.6842056 | 0.3340431 | 0.1992976 | 0.1756891 | 0.03641191 | 0.1697756 | 4.285219 | 0.0549654 | 0.2391033 | 0.2217782 | 0.09970765 | 0.4121581 | 0.09468759 | 0.3524434 | 0.1679507 | 0.1946349 | 0.1751211 | 0.07707279 | 1.050766 | 0.1937143 | 0.2303396 | 0.01841518 | 0.1829463 | 0.1037823 | 0.1226059 | 0.2266726 | 0.1556994 | 0.3487685 | 0.09170156 | 0.123 | 0.1036335 | 0.6202071 | 0.2987823 | 0.08314697 | 0.4342155 | 0.06484472 | 0.4098404 | 0.05198373 | 0.6780316 | 0.06496987 | 0.7033472 | 0.07205811 | 0.3748697 | 0.07100278 | 0.5200606 | 0.05171913 | 0.3351001 | 0.06841315 | 0.4345119 | 0.1150527 | 0.3243929 | 0.06514286 | 0.5571328 | 0.1439638 | 0.5167301 | 0.2276739 | 0.4774687 | 0.1450095 | 0.517003 | 0.2256436 | 0.5354804 | 0.06642857 | 0.3686662 | 0.09324567 | 0.320342 | 0.1464286 | 0.3791617 | 0.2232516 | 0.2113259 | 0.08278388 | 0.4992238 | 0.07894414 | 0.3924526 | 0.03954515 | 0.2157067 | 0.05386591 | 0.3114052 | 0.04034897 | 0.3085252 | 0.06238698 | 0.4165757 | 0.06618241 | 0.4928648 | 0.09945566 | 0.06180253 | 0.1007321 | 0.3472635 | 0.0768586 | 0.2959066 | 0.08136869 | 0.1611802 | 0.1493965 | 0.4805726 | 0.08400043 | 0.2392872 | 0.1407495 | 0.4841015 | 0.3760929 | 0.4355289 | 0.05948794 | 0.4390596 | 0.2383742 | 0.4339516 | 0.1506443 | 0.8616742 | 0.1454234 | 1.439761 | 0.1516244 | 0.957281 | 0.2963846 | 1.026538 | 0.4798026 | 1.253084 | 0.2771253 | 1.577105 | 0.1321653 | 0.6909751 | 0.5202658 | 0.5634331 | 0.3467532 | 0.6167986 | 0.2811907 | 0.6879255 | 0.2934537 | 0.6812233 | 0.05100513 | 0.4084636 | 0.03942397 | 0.4631651 | 0.06197647 | 0.5260481 | 0.1742739 | 0.5184039 | 0.1086106 | 0.5461837 | 0.2054492 | 0.4344724 | 0.2234043 | 0.8799796 | 0.1516132 | 0.6067924 | 0.2493679 | 0.6516291 | 0.363133 | 0.2682291 | 0.1204633 | 0.5183351 | 0.06610942 | 1.048085 | 0.07908163 | 0.4027347 | 0.1131509 | 0.3853909 | 0.04444134 | 0.2697483 | 0.06635945 | 0.2564228 | 0.05881932 | 0.168596 | 0.1207864 | 0.3087288 | 0.1741395 | 0.3510065 | 0.04334448 | 0.1740592 | 0.06357928 | 0.3042977 | 0.1321182 | 0.3643925 | 0.0799775 | 0.1605358 | 0.09889447 | 0.1734353 | 0.1249458 | 0.1115366 | 0.0515601 | 0.1982512 | 0.1422925 | 0.09401458 | 0.2949807 | 0.2604549 | 0.2004175 | 0.1777507 | 0.2113503 | 0.09887347 | 0.08425087 | 0.1767087 | 0.1720094 | 0.5245039 | 0.082334 | 0.2507929 | 0.1383354 | 0.4776972 | 0.1585321 | 0.3024056 | 0.05044656 | 0.1985907 | 0.1841945 | 0.5813692 | 0.1428571 | 0.4053391 | 0.3447484 | 0.5910243 | 0.3389585 | 1.10492 | 0.3163378 | 0.7830617 | 0.2325843 | 0.437873 | 0.1677836 | 0.1303296 | 0.1733281 | 0.225782 | 0.2106943 | 0.2807313 | 0.173741 | 0.2334892 | 0.3932176 | 0.281577 | 0.1654498 | 0.4953527 | 0.08118526 | 0.2817547 | 0.1240177 | 0.1785341 | 0.09911736 | 0.187372 | 0.1700997 | 0.09617123 | 0.1739496 | 0.445187 | 0.2067609 | 0.4989549 | 0.07941176 | 0.6745978 | 0.302842 | 0.02175625 | 0.3370011 | 0.4744937 | 0.1489655 | 0.2403846 | 0.1052868 | 0.3208749 | 0.272462 | 0.1776746 | 0.3545289 | 0.09315355 | 0.1070554 | 0.7646667 | 0.1299061 | 0.3073183 | 0.2077922 | 1.415006 | 0.02597403 | 1.750758 | 0.028125 | 1.491234 | 0.04155844 | 1.580511 | 0.2281397 | 0.3220132 | 0.2668128 | 0.3302514 | 0.1320796 | 0.2716427 | 0.2958674 | 0.3142808 | 0.2321469 | 0.03592204 | 0.1591097 | 0.04056275 | 0.4337229 | 0.8573228 | 0.1968364 | 0.6315135 | 0.4610057 | 1.045788 | 0.3248492 | 0.1797456 | 0.2118258 | 0.02241398 | 0.1277584 | 4.142347 | 0.06354781 | 0.2259453 | 0.2871986 | 0.1026698 | 0.350152 | 0.1058591 | 0.394737 | 0.1584581 | 0.3368683 | 0.1714686 | 0.07356948 | 0.7186964 | 0.1517143 | 0.1812336 | 0.01841518 | 0.1715228 | 0.1136663 | 0.1313636 | 0.129527 | 0.1488963 | 0.3679803 | 0.1192503 | 0.1482857 | 0.09657574 | 0.3320262 | 0.2872399 | 0.06679493 | 0.4165097 | 0.06037267 | 0.4977045 | 0.0534407 | 0.8048384 | 0.05231798 | 0.8401618 | 0.06682809 | 0.3704658 | 0.06816045 | 0.5270802 | 0.0505569 | 0.2558355 | 0.08288398 | 0.4922769 | 0.09204219 | 0.2887415 | 0.05142857 | 0.4351125 | 0.1448692 | 0.5346694 | 0.3127276 | 0.4571907 | 0.1220362 | 0.366631 | 0.3013629 | 0.5887641 | 0.04928571 | 0.2893771 | 0.07083084 | 0.2704242 | 0.1375 | 0.3537026 | 0.1506276 | 0.2373225 | 0.06446886 | 0.4653875 | 0.06220748 | 0.4228951 | 0.04440027 | 0.2414873 | 0.05626912 | 0.3453578 | 0.04678832 | 0.3383695 | 0.0641953 | 0.3766542 | 0.07102502 | 0.4870477 | 0.07079793 | 0.06251022 | 0.07048196 | 0.2798493 | 0.08309038 | 0.3459726 | 0.07938409 | 0.2028698 | 0.1000803 | 0.3857344 | 0.1209792 | 0.3034507 | 0.1594731 | 0.5006702 | 0.3571938 | 0.4504684 | 0.0537885 | 0.4279081 | 0.2507788 | 0.44221 | 0.308763 | 0.8903358 | 0.1811228 | 1.432464 | 0.154264 | 1.165208 | 0.2222884 | 1.093461 | 0.3039474 | 1.231058 | 0.2214963 | 1.493089 | 0.05987144 | 0.4266913 | 0.3906977 | 0.5188983 | 0.1909091 | 0.5454253 | 0.2493289 | 0.7146576 | 0.4085319 | 0.6648577 | 0.04234388 | 0.3635356 | 0.05634385 | 0.3211264 | 0.06428673 | 0.5718512 | 0.3462883 | 0.5869658 | 0.12182 | 0.5934681 | 0.2916053 | 0.4428716 | 0.2294833 | 0.8928972 | 0.1080327 | 0.6597504 | 0.191492 | 0.6348091 | 0.3631519 | 0.2734239 | 0.08207391 | 0.4971467 | 0.07933131 | 1.176684 | 0.02295918 | 0.2184835 | 0.1439659 | 0.4448004 | 0.04555552 | 0.3088312 | 0.09795918 | 0.2336001 | 0.09568106 | 0.3671459 | 0.06479685 | 0.3158921 | 0.164093 | 0.1982413 | 0.07264214 | 0.3047155 | 0.08477237 | 0.3152553 | 0.09167109 | 0.258073 | 0.03543307 | 0.1005207 | 0.05621956 | 0.1637574 | 0.1070964 | 0.1110165 | 0.07681403 | 0.2642797 | 0.1239977 | 0.08596999 | 0.2872587 | 0.2557194 | 0.2227856 | 0.1969222 | 0.148728 | 0.1016225 | 0.07939024 | 0.218211 | 0.1000411 | 0.4116248 | 0.1025433 | 0.2859577 | 0.1594099 | 0.4885249 | 0.1950197 | 0.3244836 | 0.04217862 | 0.2336854 | 0.2708207 | 0.6109562 | 0.1985624 | 0.4170988 | 0.2946732 | 1.197252 | 0.5460674 | 1.475511 | 0.2609787 | 0.9618859 | 0.1371651 | 0.4269351 | 0.121329 | 0.1144459 | 0.2683023 | 0.2438799 | 0.2178771 | 0.2748179 | 0.1579624 | 0.1937926 | 0.1580774 | 0.2090171 | 0.1552663 | 0.3304427 | 0.07723544 | 0.2810291 | 0.1530832 | 0.1871885 | 0.1051626 | 0.1651601 | 0.1980066 | 0.09583164 | 0.07873303 | 0.2482497 | 0.2219639 | 0.5181431 | 0.1147059 | 0.5734081 | 0.3369117 | 0.02596956 | 0.303054 | 0.4545626 | 0.1678818 | 0.2654612 | 0.0901272 | 0.1940966 | 0.2352584 | 0.1051197 | 0.2027964 | 0.05529774 | 0.09865889 | 0.7367684 | 0.1073207 | 0.2769322 | 0.3272727 | 1.382612 | 0.02857143 | 1.727961 | 0.025 | 1.675419 | 0.05324675 | 1.605355
4 | 0.2885617 | 0.4060658 | 0.564091 | 0.5664622 | 0.4072461 | 0.531914 | 0.5419255 | 0.4300157 | 0.2740623 | 0.03918381 | 0.3136074 | 0.03799855 | 0.3652566 | 0.9449174 | 0.7023371 | 0.5977249 | 0.4413046 | 0.7696571 | 0.4453908 | 0.2166279 | 0.2342521 | 0.03817444 | 0.2263674 | 4.594681 | 0.0732872 | 0.2470237 | 0.2957043 | 0.1032796 | 0.5495441 | 0.09593348 | 0.4699246 | 0.1716634 | 0.2595131 | 0.1780744 | 0.1027637 | 1.253783 | 0.2582857 | 0.2505131 | 0.02455357 | 0.1919828 | 0.1383764 | 0.1288937 | 0.3022301 | 0.1562789 | 0.4650246 | 0.1160112 | 0.164 | 0.1178062 | 0.8269429 | 0.3018049 | 0.1108626 | 0.4699645 | 0.08645963 | 0.4477847 | 0.06931164 | 0.7852525 | 0.0866265 | 0.7817819 | 0.09607748 | 0.4132274 | 0.09467038 | 0.5641416 | 0.06895884 | 0.3881655 | 0.09121754 | 0.4741842 | 0.1534036 | 0.3381593 | 0.08685714 | 0.6556855 | 0.1919517 | 0.6109115 | 0.3035651 | 0.4934293 | 0.193346 | 0.5548909 | 0.3008582 | 0.5495302 | 0.08857143 | 0.4154935 | 0.1243276 | 0.3610359 | 0.1952381 | 0.3990151 | 0.2976689 | 0.230575 | 0.1103785 | 0.5266502 | 0.1052589 | 0.4139254 | 0.05272686 | 0.2585198 | 0.07182121 | 0.3456998 | 0.05379863 | 0.3814404 | 0.08318264 | 0.4506946 | 0.08824321 | 0.5471422 | 0.1326075 | 0.06363956 | 0.1343094 | 0.3857219 | 0.1024781 | 0.3653939 | 0.1084916 | 0.1926126 | 0.1991953 | 0.5147059 | 0.1120006 | 0.2827098 | 0.187666 | 0.5292417 | 0.5014572 | 0.444497 | 0.07931725 | 0.5108153 | 0.3178323 | 0.4607655 | 0.2008591 | 0.8758976 | 0.1938978 | 1.495228 | 0.2021658 | 1.046276 | 0.3951794 | 1.077213 | 0.6397368 | 1.262099 | 0.3695004 | 1.607494 | 0.1762204 | 0.7935572 | 0.6936877 | 0.566807 | 0.4623377 | 0.6457795 | 0.3749209 | 0.743486 | 0.3912715 | 0.7294578 | 0.06800684 | 0.4301935 | 0.05256529 | 0.4946656 | 0.08263529 | 0.5554399 | 0.2323652 | 0.5391052 | 0.1448141 | 0.6222248 | 0.2739323 | 0.4554706 | 0.2978723 | 0.9417772 | 0.2021509 | 0.69598 | 0.3324906 | 0.6976674 | 0.4841773 | 0.2736229 | 0.1606178 | 0.5667339 | 0.0881459 | 1.347078 | 0.1054422 | 0.4245645 | 0.1508679 | 0.4083746 | 0.05925511 | 0.3334635 | 0.08847926 | 0.3002376 | 0.07842576 | 0.2232167 | 0.1610485 | 0.3389964 | 0.232186 | 0.3879392 | 0.05779264 | 0.2223841 | 0.08477237 | 0.3855949 | 0.1761576 | 0.3961095 | 0.1066367 | 0.1705349 | 0.1318593 | 0.1852946 | 0.1665944 | 0.1134566 | 0.0687468 | 0.240423 | 0.1897233 | 0.0978815 | 0.3933076 | 0.2617741 | 0.2672234 | 0.1845973 | 0.2818004 | 0.09979975 | 0.1123345 | 0.2104977 | 0.2293458 | 0.5262127 | 0.1097787 | 0.2921299 | 0.1844472 | 0.5178774 | 0.2113761 | 0.3084994 | 0.06726208 | 0.2418184 | 0.2455927 | 0.6001585 | 0.1904762 | 0.4162721 | 0.4596645 | 0.7143836 | 0.4519447 | 1.346679 | 0.4217837 | 0.9837684 | 0.3101124 | 0.4388908 | 0.2237114 | 0.1559966 | 0.2311041 | 0.2582331 | 0.2809258 | 0.3388389 | 0.2316546 | 0.2910203 | 0.5242902 | 0.281577 | 0.2205997 | 0.550502 | 0.108247 | 0.3631499 | 0.1653569 | 0.1865891 | 0.1321565 | 0.1925898 | 0.2267996 | 0.09764194 | 0.2319328 | 0.6085903 | 0.2756812 | 0.5716829 | 0.1058824 | 0.7326132 | 0.4037893 | 0.02793202 | 0.4493348 | 0.5083083 | 0.1986207 | 0.2966149 | 0.1403825 | 0.4154362 | 0.3632827 | 0.2104714 | 0.4727052 | 0.1019098 | 0.1427405 | 0.8399553 | 0.1732082 | 0.3419204 | 0.2770563 | 1.500549 | 0.03463203 | 2.053949 | 0.0375 | 1.884014 | 0.05541126 | 1.935218 | 0.3041863 | 0.3613535 | 0.3557504 | 0.4296161 | 0.1761061 | 0.3337256 | 0.3944899 | 0.3476652 | 0.3095291 | 0.03721369 | 0.2121463 | 0.04236086 | 0.5782971 | 0.9718255 | 0.2624486 | 0.6724153 | 0.6146743 | 1.120942 | 0.4331323 | 0.1962982 | 0.2824344 | 0.02244796 | 0.1703446 | 4.68207 | 0.08473042 | 0.233182 | 0.3829314 | 0.105148 | 0.4668693 | 0.1076396 | 0.526316 | 0.1605897 | 0.4491577 | 0.174391 | 0.09809264 | 1.050804 | 0.2022857 | 0.1909579 | 0.02455357 | 0.1855038 | 0.1515551 | 0.132037 | 0.1727027 | 0.1510532 | 0.4906404 | 0.1520395 | 0.1977143 | 0.1108686 | 0.4427015 | 0.2873897 | 0.08905991 | 0.4588835 | 0.08049689 | 0.5252979 | 0.07125427 | 0.8444933 | 0.06975731 | 0.9070969 | 0.08910412 | 0.4195811 | 0.0908806 | 0.5598742 | 0.0674092 | 0.303708 | 0.110512 | 0.5087369 | 0.1227229 | 0.3195688 | 0.06857143 | 0.5526169 | 0.193159 | 0.6049967 | 0.4169702 | 0.4735424 | 0.1627149 | 0.3955844 | 0.4018173 | 0.6292428 | 0.06571429 | 0.3515623 | 0.09444112 | 0.3288064 | 0.1833333 | 0.3825874 | 0.2008368 | 0.2376123 | 0.08595849 | 0.5064348 | 0.0829433 | 0.4437034 | 0.05920036 | 0.2764371 | 0.0750255 | 0.3798356 | 0.06238443 | 0.3984012 | 0.08559373 | 0.4157091 | 0.09470003 | 0.5281646 | 0.09439724 | 0.06403001 | 0.09397595 | 0.3340796 | 0.1107872 | 0.4318463 | 0.1058455 | 0.2430093 | 0.1334404 | 0.4730701 | 0.1613057 | 0.3360811 | 0.2126308 | 0.5392536 | 0.4762584 | 0.4551116 | 0.071718 | 0.4873704 | 0.3343717 | 0.478878 | 0.411684 | 0.8920507 | 0.2414971 | 1.461424 | 0.2056854 | 1.197994 | 0.2963846 | 1.10404 | 0.4052632 | 1.226435 | 0.2953284 | 1.565244 | 0.07982859 | 0.5689217 | 0.5209302 | 0.5263208 | 0.2545455 | 0.5907687 | 0.3324385 | 0.7533537 | 0.5447092 | 0.7214394 | 0.05645851 | 0.4622011 | 0.07512513 | 0.3932223 | 0.08571563 | 0.6240728 | 0.4617178 | 0.5942151 | 0.1624266 | 0.690932 | 0.3888071 | 0.4698378 | 0.3059777 | 0.9580225 | 0.1440437 | 0.7499178 | 0.2553226 | 0.6419158 | 0.4842026 | 0.2788114 | 0.1094319 | 0.5528651 | 0.1057751 | 1.433883 | 0.03061224 | 0.2913113 | 0.1919545 | 0.4653341 | 0.06074069 | 0.3671382 | 0.1306122 | 0.290096 | 0.1275748 | 0.4305501 | 0.08639581 | 0.410921 | 0.2187907 | 0.2673769 | 0.09685619 | 0.3613929 | 0.1130298 | 0.3994294 | 0.1222281 | 0.3457419 | 0.04724409 | 0.119796 | 0.07495941 | 0.1827367 | 0.1427952 | 0.1132073 | 0.1024187 | 0.300772 | 0.1653303 | 0.08912913 | 0.3830116 | 0.2599717 | 0.2970474 | 0.2045843 | 0.198304 | 0.1043381 | 0.1058537 | 0.2540654 | 0.1333881 | 0.488158 | 0.1367243 | 0.3296753 | 0.2125466 | 0.5248003 | 0.2600262 | 0.3272524 | 0.05623815 | 0.249348 | 0.3610942 | 0.6203009 | 0.2647499 | 0.4177026 | 0.3928976 | 1.374135 | 0.7280899 | 1.756423 | 0.3479716 | 1.336005 | 0.1828868 | 0.4307731 | 0.1617719 | 0.1248388 | 0.3577364 | 0.2750545 | 0.2905028 | 0.3489389 | 0.2106165 | 0.2544846 | 0.2107699 | 0.2508291 | 0.2070218 | 0.4133601 | 0.1029806 | 0.3747054 | 0.204111 | 0.1924404 | 0.1402168 | 0.174907 | 0.2640089 | 0.09878228 | 0.1049774 | 0.2995481 | 0.2959519 | 0.5936751 | 0.1529412 | 0.6536497 | 0.4492156 | 0.03428692 | 0.404072 | 0.5064876 | 0.2238424 | 0.2827399 | 0.1201696 | 0.2298251 | 0.3136778 | 0.1217501 | 0.2703951 | 0.07504665 | 0.1315452 | 0.8085654 | 0.1430943 | 0.3163088 | 0.4363636 | 1.42375 | 0.03809524 | 2.089055 | 0.03333333 | 2.083733 | 0.07099567 | 1.870403
5 | 0.3607021 | 0.4428913 | 0.7051137 | 0.5705695 | 0.5090576 | 0.5409235 | 0.6774069 | 0.4524599 | 0.3425779 | 0.0420358 | 0.3920093 | 0.03979283 | 0.4565707 | 1.042934 | 0.8779214 | 0.6391896 | 0.5516308 | 0.8091975 | 0.5567385 | 0.225293 | 0.2928151 | 0.03820262 | 0.2829593 | 4.961875 | 0.091609 | 0.2511662 | 0.3696304 | 0.1051547 | 0.6869301 | 0.09539128 | 0.5874057 | 0.1733185 | 0.3243914 | 0.1800114 | 0.1284547 | 1.438137 | 0.3228571 | 0.262733 | 0.03069196 | 0.2039178 | 0.1729705 | 0.1302693 | 0.3777876 | 0.1566099 | 0.5812808 | 0.141519 | 0.205 | 0.1254517 | 1.033679 | 0.3030851 | 0.1385783 | 0.480699 | 0.1080745 | 0.4846808 | 0.08663955 | 0.8335615 | 0.1082831 | 0.842884 | 0.1200969 | 0.4351909 | 0.118338 | 0.5932699 | 0.08619855 | 0.4160513 | 0.1140219 | 0.5025605 | 0.1917546 | 0.3439954 | 0.1085714 | 0.7128545 | 0.2399396 | 0.6982031 | 0.3794564 | 0.504138 | 0.2416825 | 0.5673588 | 0.3760727 | 0.5551953 | 0.1107143 | 0.4287877 | 0.1554094 | 0.3861033 | 0.2440476 | 0.4101746 | 0.3720861 | 0.2482924 | 0.1379731 | 0.5559257 | 0.1315736 | 0.4420769 | 0.06590858 | 0.2861315 | 0.08977651 | 0.3800231 | 0.06724829 | 0.4288082 | 0.1039783 | 0.4805892 | 0.110304 | 0.5937413 | 0.1657594 | 0.06517909 | 0.1678868 | 0.4076399 | 0.1280977 | 0.4184853 | 0.1356145 | 0.2184788 | 0.2489942 | 0.5189076 | 0.1400007 | 0.3125341 | 0.2345826 | 0.5488385 | 0.6268215 | 0.4446585 | 0.09914657 | 0.5488245 | 0.3972904 | 0.4785164 | 0.2510738 | 0.8824477 | 0.2423723 | 1.514414 | 0.2527073 | 1.119262 | 0.4939743 | 1.076641 | 0.7996711 | 1.298159 | 0.4618755 | 1.633226 | 0.2202755 | 0.8730274 | 0.8671096 | 0.5732041 | 0.5779221 | 0.6523025 | 0.4686512 | 0.7899113 | 0.4890894 | 0.7620824 | 0.08500855 | 0.4444844 | 0.06570661 | 0.5273192 | 0.1032941 | 0.5908849 | 0.2904565 | 0.5583527 | 0.1810176 | 0.6697023 | 0.3424153 | 0.4655243 | 0.3723404 | 0.9761108 | 0.2526887 | 0.7600603 | 0.4156132 | 0.7210403 | 0.6052216 | 0.2810725 | 0.2007722 | 0.6159133 | 0.1101824 | 1.588202 | 0.1318027 | 0.4367686 | 0.1885848 | 0.4173604 | 0.07406889 | 0.390033 | 0.1105991 | 0.3371092 | 0.0980322 | 0.2667312 | 0.2013106 | 0.3615961 | 0.2902326 | 0.4103626 | 0.0722408 | 0.2707091 | 0.1059655 | 0.4485465 | 0.220197 | 0.4204258 | 0.1332958 | 0.1785582 | 0.1648241 | 0.1919008 | 0.208243 | 0.113893 | 0.0859335 | 0.2704216 | 0.2371542 | 0.101196 | 0.4916345 | 0.2641757 | 0.3340292 | 0.1866373 | 0.3522505 | 0.1008069 | 0.1404181 | 0.2410951 | 0.2866823 | 0.5378012 | 0.1372233 | 0.3242295 | 0.230559 | 0.5366281 | 0.2642202 | 0.3126708 | 0.0840776 | 0.250429 | 0.3069909 | 0.608516 | 0.2380952 | 0.421994 | 0.5745807 | 0.9663287 | 0.5649309 | 1.614995 | 0.5272297 | 1.124334 | 0.3876404 | 0.4399086 | 0.2796393 | 0.1705735 | 0.2888801 | 0.2759269 | 0.3511572 | 0.3638475 | 0.2895683 | 0.3288499 | 0.6553627 | 0.281577 | 0.2757497 | 0.5903081 | 0.1353088 | 0.4291369 | 0.2066962 | 0.1893212 | 0.1651956 | 0.1973421 | 0.2834994 | 0.09855422 | 0.289916 | 0.7545848 | 0.3446015 | 0.6279413 | 0.1323529 | 0.7690415 | 0.5047366 | 0.03452577 | 0.5616685 | 0.5315069 | 0.2482759 | 0.3069664 | 0.1754781 | 0.4923403 | 0.4541033 | 0.2419144 | 0.5908815 | 0.110162 | 0.1784257 | 0.8486848 | 0.2165102 | 0.3697496 | 0.3463203 | 1.550601 | 0.04329004 | 2.185027 | 0.046875 | 2.132553 | 0.06926407 | 2.128243 | 0.3802329 | 0.3932848 | 0.444688 | 0.4689545 | 0.2201327 | 0.3958085 | 0.4931123 | 0.3798463 | 0.3869114 | 0.03983679 | 0.2651829 | 0.04371869 | 0.7228714 | 1.053381 | 0.3280607 | 0.708878 | 0.7683429 | 1.157077 | 0.5414154 | 0.2095625 | 0.353043 | 0.02264348 | 0.2129307 | 5.355366 | 0.105913 | 0.2411289 | 0.4786643 | 0.1068601 | 0.5835866 | 0.1092489 | 0.657895 | 0.1638068 | 0.5614471 | 0.1747871 | 0.1226158 | 1.18694 | 0.2528571 | 0.2016994 | 0.03069196 | 0.2008488 | 0.1894439 | 0.1329919 | 0.2158783 | 0.1530482 | 0.6133005 | 0.1715736 | 0.2471429 | 0.120738 | 0.5533769 | 0.2894937 | 0.1113249 | 0.4848407 | 0.1006211 | 0.5499827 | 0.08906783 | 0.8697727 | 0.08719663 | 0.954943 | 0.1113801 | 0.443537 | 0.1136008 | 0.573536 | 0.0842615 | 0.3236399 | 0.13814 | 0.5219064 | 0.1534036 | 0.3352766 | 0.08571429 | 0.615232 | 0.2414487 | 0.628433 | 0.5212127 | 0.4841852 | 0.2033937 | 0.4198834 | 0.5022716 | 0.654791 | 0.08214286 | 0.3871193 | 0.1180514 | 0.3754904 | 0.2291667 | 0.3957278 | 0.251046 | 0.2376123 | 0.1074481 | 0.5241849 | 0.1036791 | 0.4480596 | 0.07400045 | 0.3004146 | 0.09378187 | 0.3983391 | 0.07798054 | 0.4434597 | 0.1069922 | 0.4444616 | 0.118375 | 0.5726026 | 0.1179965 | 0.06540975 | 0.1174699 | 0.3786895 | 0.138484 | 0.4671062 | 0.1323068 | 0.2601973 | 0.1668005 | 0.5021144 | 0.2016321 | 0.3473905 | 0.2657885 | 0.5591428 | 0.5953229 | 0.4582595 | 0.0896475 | 0.5229975 | 0.4179646 | 0.5018221 | 0.514605 | 0.8957054 | 0.3018713 | 1.474164 | 0.2571067 | 1.236962 | 0.3704807 | 1.109629 | 0.5065789 | 1.245764 | 0.3691605 | 1.588762 | 0.09978573 | 0.7111521 | 0.6511628 | 0.5263208 | 0.3181818 | 0.6198793 | 0.4155482 | 0.7740167 | 0.6808866 | 0.7587886 | 0.07057314 | 0.4878463 | 0.09390642 | 0.4893223 | 0.1071445 | 0.6387423 | 0.5771472 | 0.5927689 | 0.2030333 | 0.7349355 | 0.4860088 | 0.483984 | 0.3824721 | 0.9937016 | 0.1800546 | 0.7938921 | 0.3191533 | 0.6509105 | 0.6052532 | 0.2816695 | 0.1367899 | 0.5566365 | 0.1322188 | 1.556052 | 0.03826531 | 0.3641391 | 0.2399432 | 0.4858679 | 0.07592586 | 0.4154962 | 0.1632653 | 0.3293466 | 0.1594684 | 0.447436 | 0.1079948 | 0.4982708 | 0.2734884 | 0.334702 | 0.1210702 | 0.4282125 | 0.1412873 | 0.4717013 | 0.1527851 | 0.4027646 | 0.05905512 | 0.1381397 | 0.09369927 | 0.1896522 | 0.178494 | 0.1144125 | 0.1280234 | 0.324953 | 0.2066629 | 0.09091586 | 0.4787645 | 0.2633997 | 0.3713093 | 0.2074174 | 0.24788 | 0.1065132 | 0.1323171 | 0.281072 | 0.1667351 | 0.5182749 | 0.1709054 | 0.3529453 | 0.2656832 | 0.5468134 | 0.3250328 | 0.3275426 | 0.07029769 | 0.2500265 | 0.4513678 | 0.6280763 | 0.3309374 | 0.4195042 | 0.491122 | 1.567276 | 0.9101124 | 1.974968 | 0.4349645 | 1.457888 | 0.2286085 | 0.4346111 | 0.2022149 | 0.133611 | 0.4471706 | 0.28216 | 0.3631285 | 0.3972886 | 0.2632707 | 0.3058171 | 0.2634624 | 0.2709445 | 0.2587772 | 0.4618784 | 0.1287257 | 0.4518059 | 0.2551387 | 0.1955228 | 0.175271 | 0.1840457 | 0.3300111 | 0.09914248 | 0.1312217 | 0.3785807 | 0.3699398 | 0.6573313 | 0.1911765 | 0.7090378 | 0.5615195 | 0.04076005 | 0.5050899 | 0.5422744 | 0.279803 | 0.2905172 | 0.150212 | 0.2606341 | 0.3920973 | 0.1386023 | 0.3379939 | 0.08682698 | 0.1644315 | 0.8124816 | 0.1788679 | 0.3369449 | 0.5454545 | 1.45084 | 0.04761905 | 2.208964 | 0.04166667 | 2.403283 | 0.08874459 | 2.090975
6 | 0.4328426 | 0.464108 | 0.8461364 | 0.5876876 | 0.6108691 | 0.5465674 | 0.8128882 | 0.4635537 | 0.4110934 | 0.04466634 | 0.4704111 | 0.04065543 | 0.5478849 | 1.126195 | 1.053506 | 0.6777878 | 0.6619569 | 0.8596742 | 0.6680862 | 0.225293 | 0.3513782 | 0.03823081 | 0.3395511 | 5.282419 | 0.1099308 | 0.2527858 | 0.4435565 | 0.1066923 | 0.8243161 | 0.09683823 | 0.7048869 | 0.1743384 | 0.3892697 | 0.1811731 | 0.1541456 | 1.571164 | 0.3874286 | 0.2815752 | 0.03683036 | 0.2161938 | 0.2075646 | 0.1313299 | 0.4533451 | 0.1569409 | 0.6975369 | 0.1549063 | 0.246 | 0.1286285 | 1.240414 | 0.3084906 | 0.1662939 | 0.480835 | 0.1296894 | 0.5152878 | 0.1039675 | 0.8542073 | 0.1299397 | 0.8951834 | 0.1441162 | 0.4465649 | 0.1420056 | 0.6144317 | 0.1034383 | 0.4421722 | 0.1368263 | 0.5152705 | 0.2301055 | 0.345925 | 0.1302857 | 0.7768326 | 0.2879276 | 0.7563369 | 0.4553477 | 0.50999 | 0.290019 | 0.5734814 | 0.4512872 | 0.5608604 | 0.1328571 | 0.4361293 | 0.1864913 | 0.4049853 | 0.2928571 | 0.415365 | 0.4465033 | 0.2556195 | 0.1655678 | 0.571642 | 0.1578883 | 0.4467263 | 0.0790903 | 0.3128967 | 0.1077318 | 0.3998054 | 0.08069795 | 0.4629366 | 0.124774 | 0.4991109 | 0.1323648 | 0.6189604 | 0.1989113 | 0.06606962 | 0.2014642 | 0.4230103 | 0.1537172 | 0.4536974 | 0.1627374 | 0.2441367 | 0.298793 | 0.5273109 | 0.1680009 | 0.3349019 | 0.2814991 | 0.554977 | 0.7521858 | 0.44482 | 0.1189759 | 0.5729799 | 0.4767485 | 0.495445 | 0.3012886 | 0.8825608 | 0.2908468 | 1.514741 | 0.3032487 | 1.187396 | 0.5927691 | 1.084643 | 0.9596053 | 1.298159 | 0.5542506 | 1.634644 | 0.2643306 | 0.9138246 | 1.040532 | 0.5803024 | 0.6935065 | 0.655564 | 0.5623814 | 0.8008846 | 0.5869073 | 0.7778307 | 0.1020103 | 0.4651376 | 0.07884793 | 0.5446223 | 0.1239529 | 0.6415435 | 0.3485478 | 0.5733994 | 0.2172211 | 0.7112611 | 0.4108984 | 0.4703602 | 0.4468085 | 0.9871318 | 0.3032264 | 0.7921477 | 0.4987359 | 0.7282298 | 0.726266 | 0.2860113 | 0.2409266 | 0.6381611 | 0.1322188 | 1.729661 | 0.1581633 | 0.4414096 | 0.2263018 | 0.4250106 | 0.08888267 | 0.432311 | 0.1327189 | 0.3708248 | 0.1176386 | 0.2907037 | 0.2415727 | 0.4055849 | 0.3482791 | 0.4360102 | 0.08668896 | 0.319034 | 0.1271586 | 0.569667 | 0.2642365 | 0.4440373 | 0.159955 | 0.1867726 | 0.1977889 | 0.1967596 | 0.2498915 | 0.1145475 | 0.1031202 | 0.2985361 | 0.284585 | 0.1015067 | 0.5899614 | 0.2650239 | 0.4008351 | 0.1873877 | 0.4227006 | 0.1014784 | 0.1685017 | 0.2725668 | 0.3440188 | 0.5419382 | 0.164668 | 0.3466762 | 0.2766708 | 0.5443153 | 0.3170642 | 0.3161167 | 0.1008931 | 0.2566229 | 0.3683891 | 0.6170566 | 0.2857143 | 0.4240121 | 0.6894968 | 1.14531 | 0.677917 | 1.870597 | 0.6326756 | 1.251263 | 0.4651685 | 0.4409265 | 0.3355672 | 0.1799201 | 0.3466561 | 0.2887268 | 0.4213887 | 0.3731849 | 0.3474819 | 0.3623597 | 0.7864352 | 0.282256 | 0.3308996 | 0.6116638 | 0.1623705 | 0.4904622 | 0.2480354 | 0.1920533 | 0.1982347 | 0.1994994 | 0.3401993 | 0.09916715 | 0.3478992 | 0.851024 | 0.4135218 | 0.6486963 | 0.1588235 | 0.7757874 | 0.605684 | 0.04163156 | 0.6740022 | 0.5517786 | 0.297931 | 0.3125 | 0.2105737 | 0.5627845 | 0.544924 | 0.2717688 | 0.7090578 | 0.1166834 | 0.2141108 | 0.8501642 | 0.2598122 | 0.3913131 | 0.4155844 | 1.575112 | 0.05194805 | 2.338903 | 0.05625 | 2.33671 | 0.08311688 | 2.294894 | 0.4562794 | 0.4158833 | 0.5336257 | 0.4850446 | 0.2641592 | 0.4605605 | 0.5917348 | 0.4008681 | 0.4642937 | 0.0424555 | 0.3182194 | 0.04393025 | 0.8674457 | 1.062026 | 0.3936729 | 0.736896 | 0.9220114 | 1.179459 | 0.6496985 | 0.2142727 | 0.4236516 | 0.0238284 | 0.2555169 | 5.740416 | 0.1270956 | 0.246091 | 0.5743971 | 0.1076683 | 0.700304 | 0.1104689 | 0.789474 | 0.1652824 | 0.6737366 | 0.1751832 | 0.147139 | 1.562597 | 0.3034286 | 0.2069685 | 0.03683036 | 0.2155118 | 0.2273326 | 0.1337497 | 0.259054 | 0.1548153 | 0.7359606 | 0.1855406 | 0.2965714 | 0.1257159 | 0.6640523 | 0.2908086 | 0.1335899 | 0.5192012 | 0.1207453 | 0.5853065 | 0.1068814 | 0.8851763 | 0.104636 | 0.9909843 | 0.1336562 | 0.4486671 | 0.1363209 | 0.5804254 | 0.1011138 | 0.3267109 | 0.165768 | 0.5286218 | 0.1840844 | 0.3436241 | 0.1028571 | 0.6660878 | 0.2897384 | 0.6734001 | 0.6254552 | 0.4924718 | 0.2440724 | 0.438793 | 0.6027259 | 0.660265 | 0.09857143 | 0.4190084 | 0.1416617 | 0.4064828 | 0.275 | 0.3993006 | 0.3012552 | 0.2352941 | 0.1289377 | 0.5448319 | 0.124415 | 0.4610266 | 0.08880054 | 0.3160729 | 0.1125382 | 0.4033776 | 0.09357664 | 0.4656169 | 0.1283906 | 0.4631605 | 0.14205 | 0.5962779 | 0.1415959 | 0.06578758 | 0.1409639 | 0.4133546 | 0.1661808 | 0.4809458 | 0.1587682 | 0.2734642 | 0.2001606 | 0.5291082 | 0.2419585 | 0.3538892 | 0.3189462 | 0.5637986 | 0.7143875 | 0.4600765 | 0.107577 | 0.539485 | 0.5015576 | 0.5129593 | 0.617526 | 0.8961467 | 0.3622456 | 1.483036 | 0.3085281 | 1.254121 | 0.4445768 | 1.134424 | 0.6078947 | 1.267338 | 0.4429926 | 1.589185 | 0.1197429 | 0.8533825 | 0.7813953 | 0.5306586 | 0.3818182 | 0.6409581 | 0.4986578 | 0.7894081 | 0.8170639 | 0.7776813 | 0.08468777 | 0.5064999 | 0.1126877 | 0.5888769 | 0.1285735 | 0.6530943 | 0.6925767 | 0.5945462 | 0.2436399 | 0.7589444 | 0.5832106 | 0.4937255 | 0.4589666 | 1.011116 | 0.2160655 | 0.8110181 | 0.382984 | 0.6574683 | 0.7263038 | 0.2822677 | 0.1641478 | 0.5732425 | 0.1586626 | 1.678222 | 0.04591837 | 0.3892242 | 0.2879318 | 0.5117882 | 0.09111103 | 0.4604503 | 0.1959184 | 0.3530875 | 0.1913621 | 0.4530124 | 0.1295937 | 0.5641868 | 0.328186 | 0.405233 | 0.1452843 | 0.4857848 | 0.1695447 | 0.5115552 | 0.1833422 | 0.4464831 | 0.07086614 | 0.1542025 | 0.1124391 | 0.1940172 | 0.2141927 | 0.1149821 | 0.1536281 | 0.3436922 | 0.2479955 | 0.09294081 | 0.5745174 | 0.2642433 | 0.4455711 | 0.2085213 | 0.297456 | 0.1086513 | 0.1587805 | 0.2938441 | 0.2000821 | 0.5448583 | 0.2050865 | 0.3636252 | 0.3188199 | 0.5516224 | 0.3900393 | 0.3282681 | 0.08435723 | 0.250705 | 0.5416413 | 0.6298675 | 0.3971249 | 0.4222711 | 0.5893464 | 1.666459 | 1.092135 | 2.179771 | 0.5219574 | 1.599468 | 0.2743302 | 0.438421 | 0.2426579 | 0.1423833 | 0.5366047 | 0.2855478 | 0.4357542 | 0.4088059 | 0.3159248 | 0.337883 | 0.3161549 | 0.2825647 | 0.3105327 | 0.4968238 | 0.1544709 | 0.510163 | 0.3061665 | 0.1985935 | 0.2103252 | 0.1868216 | 0.3960133 | 0.0996803 | 0.1574661 | 0.4610074 | 0.4439278 | 0.697262 | 0.2294118 | 0.7276857 | 0.6738234 | 0.04578217 | 0.6061079 | 0.5681475 | 0.3357635 | 0.294318 | 0.1802544 | 0.2914431 | 0.4705167 | 0.1548621 | 0.4055927 | 0.09800195 | 0.1973178 | 0.8083044 | 0.2146415 | 0.3575809 | 0.6545455 | 1.472663 | 0.05714286 | 2.338903 | 0.05 | 2.543086 | 0.1064935 | 2.22329
7 | 0.504983 | 0.4830102 | 0.9871592 | 0.5962447 | 0.7126806 | 0.551373 | 0.9483696 | 0.4736389 | 0.479609 | 0.04532262 | 0.548813 | 0.04228326 | 0.639199 | 1.229579 | 1.22909 | 0.7220199 | 0.7722831 | 0.8906822 | 0.7794338 | 0.225293 | 0.4099412 | 0.03825899 | 0.396143 | 5.498023 | 0.1282526 | 0.2528398 | 0.5174825 | 0.1084333 | 0.9617021 | 0.09884055 | 0.822368 | 0.1766778 | 0.454148 | 0.1814049 | 0.1798365 | 1.660642 | 0.452 | 0.2995944 | 0.04296875 | 0.2243778 | 0.2421587 | 0.132037 | 0.5289027 | 0.157272 | 0.8137931 | 0.1613491 | 0.287 | 0.1301982 | 1.44715 | 0.3122175 | 0.1940096 | 0.4809711 | 0.1513043 | 0.5517646 | 0.1212954 | 0.8577091 | 0.1515964 | 0.9226353 | 0.1681356 | 0.4628806 | 0.1656732 | 0.6334312 | 0.120678 | 0.4661751 | 0.1596307 | 0.5250647 | 0.2684564 | 0.3492195 | 0.152 | 0.7980575 | 0.3359155 | 0.7643706 | 0.531239 | 0.5153806 | 0.3383555 | 0.5775631 | 0.5265018 | 0.5637957 | 0.155 | 0.4389072 | 0.2175732 | 0.4170307 | 0.3416667 | 0.4196471 | 0.5209205 | 0.2578963 | 0.1931624 | 0.5824277189 | 0.184203 | 0.4486447 | 0.09227201 | 0.3263158 | 0.1256871 | 0.4165034 | 0.0941476 | 0.4928287 | 0.1455696 | 0.5072345 | 0.1544256 | 0.6421937 | 0.2320632 | 0.06656642 | 0.2350415 | 0.4313334 | 0.1793367 | 0.4645499 | 0.1898603 | 0.2687825 | 0.3485918 | 0.5378151 | 0.196001 | 0.3367536 | 0.3284156 | 0.5582316 | 0.8775501 | 0.4449815 | 0.1388052 | 0.5818606 | 0.5562065 | 0.5025717 | 0.3515034 | 0.8826738 | 0.3393212 | 1.515068 | 0.3537902 | 1.204052 | 0.691564 | 1.085826 | 1.119539 | 1.370279 | 0.6466256 | 1.635174 | 0.3083857 | 0.9240683 | 1.213953 | 0.5836762 | 0.8090909 | 0.6620871 | 0.6561116 | 0.8106984 | 0.6847252 | 0.7982163 | 0.119012 | 0.4809945 | 0.09198925 | 0.5601093 | 0.1446118 | 0.6643275 | 0.4066391 | 0.583691 | 0.2534247 | 0.7349355 | 0.4793814 | 0.4810502 | 0.5212766 | 1.005817 | 0.3537642 | 0.8082931 | 0.5818585 | 0.7317967 | 0.8473103 | 0.2925739 | 0.2810811 | 0.6557252 | 0.1542553 | 1.845401 | 0.1845238 | 0.4512072 | 0.2640187 | 0.4285036 | 0.1036965 | 0.4745891 | 0.1548387 | 0.3843419 | 0.1372451 | 0.3118844 | 0.2818349 | 0.4519951 | 0.4063256 | 0.4513988 | 0.1011371 | 0.3673589 | 0.1483516 | 0.6084562 | 0.3082759 | 0.4687061 | 0.1866142 | 0.1980538 | 0.2307538 | 0.2009107 | 0.2915401 | 0.1156385 | 0.1203069 | 0.3234624 | 0.3320158 | 0.1018693 | 0.6882883 | 0.2661375 | 0.4676409 | 0.1874346 | 0.4931507 | 0.1018748 | 0.1965854 | 0.2919004 | 0.4013552 | 0.5481436 | 0.1921127 | 0.3540199 | 0.3227826 | 0.5468964 | 0.3699083 | 0.3173863 | 0.1177086 | 0.2637466 | 0.4297872 | 0.6213269 | 0.3333333 | 0.427716 | 0.804413 | 1.304894 | 0.7909032 | 2.017011 | 0.7381215 | 1.357182 | 0.5426966 | 0.4419443 | 0.391495 | 0.1868055 | 0.4044321 | 0.2945686 | 0.4916201 | 0.3794996 | 0.4053956 | 0.3795059 | 0.9175078 | 0.2836783 | 0.3860495 | 0.622368 | 0.1894323 | 0.5424378 | 0.2893747 | 0.1944927 | 0.2312739 | 0.2023907 | 0.3968992 | 0.0996803 | 0.4058824 | 0.9227906 | 0.4824421 | 0.6580564 | 0.1852941 | 0.7825334 | 0.7066313 | 0.04865375 | 0.7863359 | 0.5615415 | 0.3475862 | 0.3162955 | 0.2456693 | 0.5943152 | 0.6357447 | 0.2972589 | 0.827234 | 0.123185 | 0.2497959 | 0.8516437 | 0.3031143 | 0.409423 | 0.4848485 | 1.589302 | 0.06060606 | 2.441486 | 0.065625 | 2.500923 | 0.0969697 | 2.343819 | 0.532326 | 0.4274254 | 0.6225633 | 0.4906888 | 0.3081857 | 0.4908313 | 0.6903573 | 0.4178034 | 0.541676 | 0.0448675 | 0.371256 | 0.04426847 | 1.01202 | 1.17954 | 0.459285 | 0.7649137 | 1.07568 | 1.263697 | 0.7579815 | 0.2187059 | 0.4942602 | 0.02386238 | 0.298103 | 5.959396 | 0.1482782 | 0.2491306 | 0.67013 | 0.1082299 | 0.8170213 | 0.1119224 | 0.921053 | 0.1673177 | 0.786026 | 0.1755793 | 0.1716621 | 1.606191 | 0.354 | 0.2107038 | 0.04296875 | 0.2291518 | 0.2652214 | 0.134395 | 0.3022297 | 0.156014 | 0.8586207 | 0.1977646 | 0.346 | 0.1306939 | 0.7747277 | 0.2949256 | 0.1558548 | 0.533792 | 0.1408696 | 0.6075281 | 0.124695 | 0.8918808 | 0.1220753 | 0.997813 | 0.1559322 | 0.452997 | 0.1590411 | 0.5849089 | 0.1179661 | 0.3294524 | 0.193396 | 0.533301 | 0.2147651 | 0.3508668 | 0.12 | 0.7174027 | 0.3380282 | 0.6988531 | 0.7296978 | 0.4933362 | 0.2847512 | 0.4557945 | 0.7031802 | 0.6707439 | 0.115 | 0.4527966 | 0.165272 | 0.4284249 | 0.3208333 | 0.4032972 | 0.3514644 | 0.24051 | 0.1504274 | 0.5630135 | 0.1451508 | 0.4753299 | 0.1036006 | 0.3278195 | 0.1312946 | 0.408416 | 0.1091727 | 0.4877741 | 0.149789 | 0.4799393 | 0.165725 | 0.6199532 | 0.1651952 | 0.06616541 | 0.1644579 | 0.4334876 | 0.1938776 | 0.4864111 | 0.1852295 | 0.2800339 | 0.2335207 | 0.5420168 | 0.2822849 | 0.3550456 | 0.3721039 | 0.5671006 | 0.8334521 | 0.4602299 | 0.1255065 | 0.5445618 | 0.5851505 | 0.5206824 | 0.720447 | 0.8963784 | 0.4226199 | 1.483444 | 0.3599494 | 1.268699 | 0.518673 | 1.151956 | 0.7092105 | 1.28507 | 0.5168247 | 1.589609 | 0.1397 | 0.9956129 | 0.9116279 | 0.5364423 | 0.4454545 | 0.6588256 | 0.5817674 | 0.7968404 | 0.9532412 | 0.7977306 | 0.0988024 | 0.5138831 | 0.131469 | 0.6229508 | 0.1500024 | 0.6674464 | 0.8080061 | 0.5979971 | 0.2842466 | 0.778167 | 0.6804124 | 0.4970852 | 0.535461 | 1.018501 | 0.2520764 | 0.826946 | 0.4468146 | 0.6617012 | 0.8473545 | 0.2842646 | 0.1915058 | 0.5807851 | 0.1851064 | 1.800391 | 0.05357143 | 0.411501 | 0.3359204 | 0.5120995 | 0.1062962 | 0.479335 | 0.2285714 | 0.358704 | 0.2232558 | 0.4591783 | 0.1511927 | 0.5988936 | 0.3828837 | 0.4667874 | 0.1694983 | 0.5096863 | 0.1978022 | 0.5361766 | 0.2138992 | 0.4757789 | 0.08267717 | 0.1664767 | 0.131179 | 0.1982116 | 0.2498915 | 0.1156385 | 0.1792327 | 0.3617214 | 0.2893281 | 0.09425626 | 0.6702703 | 0.2651904 | 0.519833 | 0.2085735 | 0.347032 | 0.10901 | 0.1852439 | 0.3049288 | 0.2334292 | 0.5584859 | 0.2392676 | 0.3685686 | 0.3719565 | 0.5547092 | 0.4550459 | 0.3300817 | 0.09841677 | 0.2513834 | 0.6319149 | 0.6341377 | 0.4633124 | 0.4262855 | 0.6875709 | 1.736548 | 1.274157 | 2.384573 | 0.6089503 | 1.699771 | 0.3200519 | 0.4390213 | 0.2831009 | 0.1511556 | 0.6260388 | 0.2889038 | 0.5083799 | 0.4284194 | 0.3685789 | 0.3565374 | 0.3688474 | 0.2941849 | 0.3622881 | 0.523753 | 0.180216 | 0.55664 | 0.3571942 | 0.2010268 | 0.2453795 | 0.1922712 | 0.4620155 | 0.1005783 | 0.1837104 | 0.5039177 | 0.5179158 | 0.7258562 | 0.2676471 | 0.7353116 | 0.7861273 | 0.04826972 | 0.7071259 | 0.5896389 | 0.3917241 | 0.2952092 | 0.2102968 | 0.3265752 | 0.5489362 | 0.168934 | 0.4731915 | 0.1058959 | 0.2302041 | 0.8406783 | 0.250415 | 0.3674309 | 0.7636364 | 1.492981 | 0.06666667 | 2.409571 | 0.05833333 | 2.640727 | 0.1242424 | 2.327765
8 | 0.504983 | 0.4830102 | 0.9871592 | 0.5962447 | 0.7126806 | 0.551373 | 0.9483696 | 0.4736389 | 0.479609 | 0.04532262 | 0.548813 | 0.04228326 | 0.639199 | 1.229579 | 1.22909 | 0.7220199 | 0.8826092 | 0.9289942 | 0.8907815 | 0.2299588 | 0.4099412 | 0.03825899 | 0.396143 | 5.498023 | 0.1282526 | 0.2528398 | 0.5914086 | 0.1095518 | 0.9617021 | 0.09884055 | 0.822368 | 0.1766778 | 0.454148 | 0.1814049 | 0.1798365 | 1.660642 | 0.452 | 0.2995944 | 0.04296875 | 0.2243778 | 0.2421587 | 0.132037 | 0.5289027 | 0.157272 | 0.8137931 | 0.1613491 | 0.287 | 0.1301982 | 1.44715 | 0.3122175 | 0.1940096 | 0.4809711 | 0.1513043 | 0.5517646 | 0.1212954 | 0.8577091 | 0.1515964 | 0.9226353 | 0.1681356 | 0.4628806 | 0.1656732 | 0.6334312 | 0.120678 | 0.4661751 | 0.1596307 | 0.5250647 | 0.2684564 | 0.3492195 | 0.152 | 0.7980575 | 0.3359155 | 0.7643706 | 0.531239 | 0.5153806 | 0.3383555 | 0.5775631 | 0.5265018 | 0.5637957 | 0.155 | 0.4389072 | 0.2175732 | 0.4170307 | 0.3416667 | 0.4196471 | 0.5209205 | 0.2578963 | 0.1931624 | 0.5824277189 | 0.184203 | 0.4486447 | 0.09227201 | 0.3263158 | 0.1256871 | 0.4165034 | 0.0941476 | 0.4928287 | 0.1455696 | 0.5072345 | 0.1544256 | 0.6421937 | 0.2320632 | 0.06656642 | 0.2350415 | 0.4313334 | 0.1793367 | 0.4645499 | 0.1898603 | 0.2687825 | 0.3485918 | 0.5378151 | 0.196001 | 0.3367536 | 0.3284156 | 0.5582316 | 0.8775501 | 0.4449815 | 0.1388052 | 0.5818606 | 0.5562065 | 0.5025717 | 0.3515034 | 0.8826738 | 0.3393212 | 1.515068 | 0.3537902 | 1.204052 | 0.691564 | 1.085826 | 1.119539 | 1.370279 | 0.6466256 | 1.635174 | 0.3083857 | 0.9240683 | 1.213953 | 0.5836762 | 0.8090909 | 0.6620871 | 0.6561116 | 0.8106984 | 0.6847252 | 0.7982163 | 0.119012 | 0.4809945 | 0.09198925 | 0.5601093 | 0.1446118 | 0.6643275 | 0.4066391 | 0.583691 | 0.2534247 | 0.7349355 | 0.4793814 | 0.4810502 | 0.5212766 | 1.005817 | 0.3537642 | 0.8082931 | 0.5818585 | 0.7317967 | 0.8473103 | 0.2925739 | 0.2810811 | 0.6557252 | 0.1542553 | 1.845401 | 0.1845238 | 0.4512072 | 0.2640187 | 0.4285036 | 0.1036965 | 0.4745891 | 0.1548387 | 0.3843419 | 0.1568515 | 0.3313658 | 0.2818349 | 0.4519951 | 0.4063256 | 0.4513988 | 0.1155853 | 0.409867 | 0.1695447 | 0.6190558 | 0.3082759 | 0.4687061 | 0.1866142 | 0.1980538 | 0.2307538 | 0.2009107 | 0.2915401 | 0.1156385 | 0.1203069 | 0.3234624 | 0.3320158 | 0.1018693 | 0.1095495 | 0.2642433 | 0.4676409 | 0.1874346 | 0.4931507 | 0.1018748 | 0.1965854 | 0.2919004 | 0.4013552 | 0.5481436 | 0.1921127 | 0.3540199 | 0.3227826 | 0.5468964 | 0.3699083 | 0.3173863 | 0.1177086 | 0.2637466 | 0.4297872 | 0.6213269 | 0.3333333 | 0.427716 | 0.9193291 | 1.468472 | 0.9038894 | 2.151883 | 0.7381215 | 1.357182 | 0.5426966 | 0.4419443 | 0.391495 | 0.1868055 | 0.4044321 | 0.2945686 | 0.4916201 | 0.3794996 | 0.4053956 | 0.3795059 | 0.9175078 | 0.2836783 | 0.4411995 | 0.634121 | 0.216494 | 0.5840585 | 0.3307139 | 0.1964848 | 0.2312739 | 0.2023907 | 0.3968992 | 0.0996803 | 0.4058824 | 0.9227906 | 0.4824421 | 0.6580564 | 0.1852941 | 0.7825334 | 0.8075786 | 0.05225889 | 0.8986696 | 0.5623497 | 0.3475862 | 0.3162955 | 0.2456693 | 0.5943152 | 0.6357447 | 0.2972589 | 0.827234 | 0.123185 | 0.2497959 | 0.8516437 | 0.3031143 | 0.409423 | 0.4848485 | 1.589302 | 0.06060606 | 2.441486 | 0.065625 | 2.500923 | 0.0969697 | 2.343819 | 0.532326 | 0.4274254 | 0.6225633 | 0.4906888 | 0.3081857 | 0.4908313 | 0.6903573 | 0.4178034 | 0.541676 | 0.0448675 | 0.371256 | 0.04426847 | 1.01202 | 1.17954 | 0.459285 | 0.7649137 | 1.07568 | 1.263697 | 0.8662646 | 0.222862 | 0.5648688 | 0.02389636 | 0.298103 | 5.959396 | 0.1482782 | 0.2491306 | 0.67013 | 0.1082299 | 0.8170213 | 0.1119224 | 0.921053 | 0.1673177 | 0.786026 | 0.1755793 | 0.1716621 | 1.606191 | 0.354 | 0.2107038 | 0.04296875 | 0.2291518 | 0.2652214 | 0.134395 | 0.3022297 | 0.156014 | 0.8586207 | 0.1977646 | 0.346 | 0.1306939 | 0.8854031 | 0.308022 | 0.1558548 | 0.533792 | 0.1408696 | 0.6075281 | 0.124695 | 0.8918808 | 0.1220753 | 0.997813 | 0.1559322 | 0.452997 | 0.1590411 | 0.5849089 | 0.1179661 | 0.3294524 | 0.193396 | 0.533301 | 0.2147651 | 0.3508668 | 0.12 | 0.7174027 | 0.3380282 | 0.6988531 | 0.7296978 | 0.4933362 | 0.3254299 | 0.4684738 | 0.7031802 | 0.6707439 | 0.115 | 0.4527966 | 0.165272 | 0.4284249 | 0.3208333 | 0.4032972 | 0.3514644 | 0.24051 | 0.1504274 | 0.5630135 | 0.1451508 | 0.4753299 | 0.1036006 | 0.3278195 | 0.1312946 | 0.408416 | 0.1091727 | 0.4877741 | 0.149789 | 0.4799393 | 0.165725 | 0.6199532 | 0.1651952 | 0.06616541 | 0.1644579 | 0.4334876 | 0.1938776 | 0.4864111 | 0.1852295 | 0.2800339 | 0.2335207 | 0.5420168 | 0.2822849 | 0.3550456 | 0.3721039 | 0.5671006 | 0.8334521 | 0.4602299 | 0.1255065 | 0.5445618 | 0.5851505 | 0.5206824 | 0.720447 | 0.8963784 | 0.4226199 | 1.483444 | 0.3599494 | 1.268699 | 0.518673 | 1.151956 | 0.8105263 | 1.297205 | 0.5168247 | 1.589609 | 0.1397 | 0.9956129 | 0.9116279 | 0.5364423 | 0.4454545 | 0.6588256 | 0.5817674 | 0.7968404 | 0.9532412 | 0.7977306 | 0.0988024 | 0.5138831 | 0.131469 | 0.6229508 | 0.1500024 | 0.6674464 | 0.8080061 | 0.5979971 | 0.2842466 | 0.778167 | 0.6804124 | 0.4970852 | 0.535461 | 1.018501 | 0.2520764 | 0.826946 | 0.4468146 | 0.6617012 | 0.8473545 | 0.2842646 | 0.1915058 | 0.5807851 | 0.1851064 | 1.800391 | 0.05357143 | 0.411501 | 0.3359204 | 0.5120995 | 0.1062962 | 0.479335 | 0.2285714 | 0.358704 | 0.2232558 | 0.4591783 | 0.1511927 | 0.5988936 | 0.3828837 | 0.4667874 | 0.1937124 | 0.5215196 | 0.2260597 | 0.5642816 | 0.2444562 | 0.4928493 | 0.09448819 | 0.1753834 | 0.1499188 | 0.201569 | 0.2498915 | 0.1156385 | 0.1792327 | 0.3617214 | 0.2893281 | 0.09425626 | 0.6702703 | 0.2651904 | 0.519833 | 0.2085735 | 0.347032 | 0.10901 | 0.1852439 | 0.3049288 | 0.2334292 | 0.5584859 | 0.2392676 | 0.3685686 | 0.3719565 | 0.5547092 | 0.4550459 | 0.3300817 | 0.09841677 | 0.2513834 | 0.6319149 | 0.6341377 | 0.4633124 | 0.4262855 | 0.7857953 | 1.806637 | 1.274157 | 2.384573 | 0.6089503 | 1.699771 | 0.3657736 | 0.4396215 | 0.2831009 | 0.1511556 | 0.6260388 | 0.2889038 | 0.5083799 | 0.4284194 | 0.3685789 | 0.3565374 | 0.3688474 | 0.2941849 | 0.3622881 | 0.523753 | 0.2059612 | 0.5870339 | 0.3571942 | 0.2010268 | 0.2453795 | 0.1922712 | 0.4620155 | 0.1005783 | 0.2099548 | 0.5461008 | 0.5179158 | 0.7258562 | 0.2676471 | 0.7353116 | 0.8984312 | 0.05057052 | 0.8081439 | 0.61215 | 0.3917241 | 0.2952092 | 0.2403392 | 0.3722752 | 0.5489362 | 0.168934 | 0.4731915 | 0.1058959 | 0.2302041 | 0.8406783 | 0.250415 | 0.3674309 | 0.7636364 | 1.492981 | 0.06666667 | 2.409571 | 0.05833333 | 2.640727 | 0.1242424 | 2.327765
9 | 0.5464638 | 0.4830102 | 1.001605 | 0.5955795 | 0.8701445 | 0.5156303 | 0.9544131 | 0.4711359 | 0.5191062 | 0.04491736 | 0.5755618 | 0.04199541 | 0.7985872 | 1.198708 | 1.28218 | 0.6932855 | 0.9929354 | 0.9555066 | 1.002129 | 0.2339581 | 0.5168824 | 0.03699799 | 0.3978066 | 5.413436 | 0.1543302 | 0.2507654 | 0.6653347 | 0.1109175 | 1.046809 | 0.09884055 | 0.9223684 | 0.1766778 | 0.6567684 | 0.1779102 | 0.266485 | 1.364011 | 0.4942 | 0.2903761 | 0.06645833 | 0.2145911 | 0.4889299 | 0.132037 | 0.7011732 | 0.1547554 | 0.8906897 | 0.1613491 | 0.327 | 0.1260675 | 1.455514 | 0.3122175 | 0.2287559 | 0.4752518 | 0.1728696 | 0.5402206 | 0.1950245 | 0.8046435 | 0.1850067 | 0.9001203 | 0.1947119 | 0.4562916 | 0.18163 | 0.6313152 | 0.1326102 | 0.4551385 | 0.1821187 | 0.5250647 | 0.3704698 | 0.3477699 | 0.1794 | 0.7796221 | 0.3502817 | 0.7639338 | 0.5708603 | 0.5113798 | 0.3828774 | 0.5770041 | 0.5696113 | 0.5577984 | 0.1936667 | 0.4389072 | 0.2309623 | 0.414296 | 0.3791667 | 0.4169221 | 0.6150628 | 0.2543776 | 0.254359 | 0.5781134 | 0.4471669 | 0.4289752 | 0.1578491 | 0.3142857 | 0.1485405 | 0.3946628 | 0.130621 | 0.4640362 | 0.2029536 | 0.4694762 | 0.1770245 | 0.6143931 | 0.4831784 | 0.06456207 | 0.2578238 | 0.427417 | 0.1938776 | 0.4490649 | 0.200511 | 0.2615317 | 0.3809983 | 0.5357143 | 0.2012875 | 0.3278449 | 0.3507117 | 0.5486524 | 1.001906 | 0.4425908 | 0.1645714 | 0.579374 | 0.6827626 | 0.498044 | 0.5786263 | 0.8638737 | 0.4165124 | 1.41898 | 0.4578131 | 1.185375 | 0.7261422 | 1.057141 | 1.193862 | 1.354052 | 0.717756 | 1.603337 | 0.3347507 | 0.9135879 | 1.261395 | 0.5803024 | 0.8545455 | 0.6588256 | 0.7623665 | 0.8018053 | 0.7882994 | 0.7907941 | 0.1491018 | 0.4670169 | 0.1086789 | 0.5438346 | 0.1655001 | 0.6497627 | 0.621438 | 0.5779685 | 0.3363014 | 0.7295316 | 0.5752577 | 0.4810502 | 0.5588652 | 0.9928031 | 0.3852809 | 0.8082931 | 0.6419371 | 0.7314203 | 0.9725276 | 0.2924231 | 0.2983784 | 0.6557252 | 0.1986809 | 1.615851 | 0.2238095 | 0.4512072 | 0.3111181 | 0.4120126 | 0.1039569 | 0.4745891 | 0.1675207 | 0.3716154 | 0.176458 | 0.3523037 | 0.288 | 0.4519951 | 0.4125767 | 0.4462693 | 0.1300334 | 0.4455141 | 0.1907378 | 0.6251809 | 0.3091034 | 0.4687061 | 0.1868031 | 0.1980538 | 0.2423317 | 0.1984239 | 0.3692842 | 0.1156385 | 0.1297596 | 0.3077415 | 0.5606324 | 0.1011442 | 0.3298018 | 0.2631446 | 0.5478079 | 0.1863144 | 0.6940639 | 0.1007516 | 0.2051545 | 0.2765321 | 0.4223162 | 0.5219154 | 0.2029408 | 0.3434585 | 0.3459826 | 0.5428337 | 0.5431193 | 0.3161167 | 0.3927522 | 0.2287177 | 0.4944681 | 0.6213269 | 0.4176101 | 0.424855 | 1.034245 | 1.726522 | 1.016876 | 2.258312 | 0.8903591 | 1.350593 | 0.6140225 | 0.4308024 | 0.441696 | 0.1820471 | 0.4958449 | 0.2945686 | 0.5329609 | 0.3756278 | 0.4247913 | 0.3703616 | 0.9534704 | 0.2796157 | 0.4963494 | 0.650459 | 0.2435558 | 0.6194051 | 0.3720531 | 0.1972371 | 0.25609 | 0.2017543 | 0.4768992 | 0.09878228 | 0.4517647 | 0.8743819 | 0.6115663 | 0.6164194 | 0.2111765 | 0.7636447 | 0.908526 | 0.05472763 | 1.011003 | 0.563158 | 0.3828966 | 0.3162955 | 0.2532283 | 0.5910853 | 0.6914043 | 0.2852386 | 0.8428936 | 0.123185 | 0.3284898 | 0.8179458 | 0.3079773 | 0.4029083 | 0.649697 | 1.505021 | 0.1181818 | 2.349161 | 0.1217708 | 2.177553 | 0.129697 | 2.294374 | 0.5671464 | 0.4234143 | 0.7340057 | 0.4778133 | 0.5465486 | 0.4731536 | 0.6977955 | 0.4178034 | 0.6026146 | 0.0437943 | 0.4662606 | 0.04287864 | 1.07334 | 1.130634 | 0.666336 | 0.7038211 | 1.15536 | 1.222651 | 0.9745477 | 0.225293 | 0.6354774 | 0.02393035 | 0.3227892 | 5.875951 | 0.1748558 | 0.2434946 | 0.7272728 | 0.1082299 | 0.9531915 | 0.1119224 | 0.9973684 | 0.1649771 | 0.9222708 | 0.1725384 | 0.1945504 | 1.547804 | 0.3726 | 0.2078688 | 0.06989583 | 0.2180761 | 0.5119926 | 0.134395 | 0.5319237 | 0.156014 | 0.8937931 | 0.1977646 | 0.4392 | 0.1149488 | 0.9960785 | 0.3168446 | 0.1780899 | 0.5270625 | 0.1547826 | 0.603545 | 0.1493104 | 0.8489565 | 0.1370244 | 0.9925313 | 0.1797966 | 0.4360787 | 0.1701393 | 0.5777155 | 0.1309831 | 0.3216553 | 0.2053156 | 0.5055842 | 0.2798658 | 0.3201179 | 0.13 | 0.7174027 | 0.3464789 | 0.6988531 | 0.7728448 | 0.4663993 | 0.3661086 | 0.4996834 | 0.7053004 | 0.6592841 | 0.1253333 | 0.4527966 | 0.174477 | 0.414296 | 0.3583333 | 0.3763199 | 0.4292887 | 0.2347146 | 0.2 | 0.5589775 | 0.3812755 | 0.4398451 | 0.1239292 | 0.3184962 | 0.203036 | 0.3949824 | 0.1392562 | 0.4587896 | 0.1607595 | 0.4791508 | 0.1777778 | 0.609945 | 0.4219888 | 0.06012974 | 0.2230013 | 0.4320017 | 0.207449 | 0.4702884 | 0.1947226 | 0.2772381 | 0.2797711 | 0.5396927 | 0.2836537 | 0.3542088 | 0.3937974 | 0.5592562 | 0.9322316 | 0.45877 | 0.1339844 | 0.5326728 | 0.665819 | 0.517363 | 0.7868898 | 0.887516 | 0.4535367 | 1.469565 | 0.4663457 | 1.243578 | 0.58891 | 1.006655 | 0.9118421 | 1.318038 | 0.6125977 | 1.510559 | 0.1994713 | 0.9887873 | 0.9944186 | 0.5357675 | 0.5572727 | 0.655564 | 0.6414884 | 0.7885703 | 0.9818539 | 0.7907911 | 0.1284431 | 0.5061308 | 0.1543211 | 0.620473 | 0.1843644 | 0.6563711 | 0.890701 | 0.5979971 | 0.3349315 | 0.7667415 | 0.7190722 | 0.4917402 | 0.5730496 | 1.015753 | 0.2857251 | 0.8265382 | 0.5337212 | 0.6501415 | 0.9621475 | 0.2819638 | 0.2125097 | 0.5798484 | 0.2221277 | 1.787531 | 0.1130952 | 0.4046719 | 0.3394935 | 0.5092138 | 0.1099457 | 0.4760133 | 0.2383041 | 0.3513962 | 0.2329302 | 0.4591783 | 0.1658716 | 0.5988936 | 0.3938233 | 0.4667874 | 0.2179264 | 0.5326725 | 0.2543171 | 0.585785 | 0.2750133 | 0.5075857 | 0.1062992 | 0.1841394 | 0.1686587 | 0.2037014 | 0.3373536 | 0.1152021 | 0.1802148 | 0.3464178 | 0.5312253 | 0.09402556 | 0.7790991 | 0.2647427 | 0.5870564 | 0.207003 | 0.5716895 | 0.1062352 | 0.201752 | 0.300428 | 0.286308 | 0.5559582 | 0.2495718 | 0.3661842 | 0.3923826 | 0.5452166 | 0.6403229 | 0.3288122 | 0.3633633 | 0.219201 | 0.7875307 | 0.6271794 | 0.6469361 | 0.421994 | 0.8840197 | 1.876727 | 1.297753 | 2.371742 | 0.7335083 | 1.624397 | 0.4114952 | 0.4402218 | 0.3600139 | 0.1511556 | 0.6592798 | 0.2832391 | 0.527933 | 0.4082585 | 0.4199644 | 0.3401587 | 0.5173084 | 0.2840355 | 0.4339831 | 0.5192453 | 0.2317063 | 0.6180743 | 0.3943165 | 0.200363 | 0.2474692 | 0.1922712 | 0.5289922 | 0.09937241 | 0.2361991 | 0.5882838 | 0.5562274 | 0.7164925 | 0.2817647 | 0.6955716 | 1.010735 | 0.05134977 | 0.9091619 | 0.6272504 | 0.4347586 | 0.2932411 | 0.2703816 | 0.4179752 | 0.6311489 | 0.168934 | 0.5548936 | 0.1040672 | 0.3098776 | 0.8098128 | 0.2638445 | 0.3430624 | 0.8872727 | 1.492981 | 0.1042424 | 2.182788 | 0.1385417 | 2.528539 | 0.149697 | 2.2759
10 | 0.5879446 | 0.4798424 | 1.016051 | 0.5949143 | 1.027608 | 0.523425 | 0.9604567 | 0.4697882 | 0.5586034 | 0.04432613 | 0.6023106 | 0.03934513 | 0.9579754 | 1.049793 | 1.33527 | 0.6862768 | 1.103262 | 0.9649323 | 1.113477 | 0.2426232 | 0.6238235 | 0.03704946 | 0.3994702 | 5.328849 | 0.1804078 | 0.2454571 | 0.7392608 | 0.1122801 | 1.131915 | 0.09884055 | 1.0223688 | 0.1766778 | 0.8593888 | 0.1730735 | 0.3531335 | 1.344861 | 0.5364 | 0.2747928 | 0.08994792 | 0.2036109 | 0.7357011 | 0.132037 | 0.8734437 | 0.1533297 | 0.9675862 | 0.1613491 | 0.367 | 0.1228231 | 1.463878 | 0.3122175 | 0.2635022 | 0.4754224 | 0.1944348 | 0.5227089 | 0.2687536 | 0.7150117 | 0.218417 | 0.8296122 | 0.2212881 | 0.4378422 | 0.1975869 | 0.6291992 | 0.1445424 | 0.4374029 | 0.2046066 | 0.5250647 | 0.4724832 | 0.3149565 | 0.2068 | 0.7557289 | 0.3646479 | 0.7592748 | 0.6104816 | 0.5096829 | 0.4273993 | 0.5755222 | 0.6127208 | 0.5558413 | 0.2323333 | 0.4311291 | 0.2443515 | 0.3969767 | 0.4166667 | 0.4169221 | 0.709205 | 0.2521008 | 0.3155556 | 0.5759563 | 0.7101307 | 0.4186239 | 0.2234261 | 0.3172932 | 0.1713938 | 0.3793148 | 0.1670945 | 0.4289765 | 0.2603376 | 0.4458204 | 0.1996234 | 0.5838125 | 0.7342937 | 0.06210657 | 0.280606 | 0.4239339 | 0.2084184 | 0.4392729 | 0.2111617 | 0.2327782 | 0.4134047 | 0.4823225 | 0.206574 | 0.3147968 | 0.3730078 | 0.5392751 | 1.126263 | 0.4389758 | 0.1903377 | 0.579374 | 0.8093187 | 0.4935164 | 0.8057492 | 0.801005 | 0.4937036 | 1.371269 | 0.561836 | 1.18608 | 0.7607204 | 1.026183 | 1.268184 | 1.327007 | 0.7888864 | 1.587374 | 0.3611156 | 0.8818532 | 1.308837 | 0.5803024 | 0.9 | 0.6539333 | 0.8686214 | 0.7968404 | 0.8918737 | 0.7833719 | 0.1791916 | 0.4424876 | 0.1253685 | 0.5136994 | 0.1863885 | 0.6338225 | 0.836237 | 0.5808298 | 0.4191781 | 0.6971079 | 0.671134 | 0.4671532 | 0.5964539 | 0.9910301 | 0.4167977 | 0.7959289 | 0.7020157 | 0.7243772 | 1.097745 | 0.2885316 | 0.3156757 | 0.6557252 | 0.2431064 | 1.485323 | 0.2630952 | 0.4512072 | 0.3582175 | 0.3824587 | 0.1042174 | 0.4745891 | 0.1802028 | 0.3653272 | 0.1960644 | 0.3805244 | 0.2941651 | 0.4519951 | 0.4188279 | 0.4462693 | 0.1444816 | 0.4832493 | 0.2119309 | 0.6254891 | 0.309931 | 0.4687061 | 0.1869921 | 0.1980538 | 0.2539095 | 0.1955918 | 0.4470282 | 0.1153548 | 0.1392123 | 0.2924205 | 0.789249 | 0.09936267 | 0.5500541 | 0.2649834 | 0.6279749 | 0.1847338 | 0.8949772 | 0.1002451 | 0.2137236 | 0.2667729 | 0.4432772 | 0.5020581 | 0.213769 | 0.3275896 | 0.3691826 | 0.5371955 | 0.7163303 | 0.3110385 | 0.6677958 | 0.2266572 | 0.5591489 | 0.6213269 | 0.5018868 | 0.4234245 | 1.149161 | 1.91851 | 1.129862 | 2.330285 | 1.042597 | 1.344005 | 0.6853483 | 0.4317388 | 0.4918969 | 0.1689798 | 0.5872576 | 0.2945686 | 0.5743017 | 0.3684555 | 0.4441871 | 0.3510676 | 0.989433 | 0.2749578 | 0.5514993 | 0.6696474 | 0.2706175 | 0.6409988 | 0.4133924 | 0.1975189 | 0.2809062 | 0.1953811 | 0.5568992 | 0.09878228 | 0.4976471 | 0.8022731 | 0.7406905 | 0.5990307 | 0.2370588 | 0.7096769 | 1.009473 | 0.05660857 | 1.123337 | 0.5639662 | 0.4182069 | 0.3150304 | 0.2607874 | 0.5859173 | 0.7470638 | 0.2796435 | 0.8585532 | 0.1200153 | 0.4071837 | 0.777754 | 0.3128403 | 0.3858146 | 0.8145455 | 1.490091 | 0.1757576 | 2.311547 | 0.1779167 | 2.156076 | 0.1624242 | 2.222882 | 0.6019668 | 0.4189819 | 0.8454482 | 0.4105075 | 0.7849114 | 0.4256037 | 0.7052337 | 0.4178034 | 0.6635532 | 0.04269835 | 0.5612652 | 0.04196837 | 1.13466 | 1.138842 | 0.873387 | 0.7261391 | 1.23504 | 1.256158 | 1.082831 | 0.225293 | 0.706086 | 0.02396433 | 0.3474754 | 5.781556 | 0.2014334 | 0.2139428 | 0.7844156 | 0.1082299 | 1.089362 | 0.1119224 | 1.0736838 | 0.1625793 | 1.0585156 | 0.1699359 | 0.2174387 | 1.489417 | 0.3912 | 0.2050338 | 0.09682292 | 0.2079075 | 0.7587638 | 0.134395 | 0.7616178 | 0.1546547 | 0.9289655 | 0.1977646 | 0.5324 | 0.1136963 | 1.106754 | 0.3229225 | 0.200325 | 0.5167755 | 0.1686957 | 0.5951595 | 0.1739259 | 0.8144101 | 0.1519736 | 0.9671478 | 0.203661 | 0.4258463 | 0.1812376 | 0.5705221 | 0.144 | 0.3125562 | 0.2172353 | 0.5081801 | 0.3449664 | 0.3129798 | 0.14 | 0.6995738 | 0.3549296 | 0.6988531 | 0.8159917 | 0.4615178 | 0.4067874 | 0.5035642 | 0.7074205 | 0.6478243 | 0.1356667 | 0.4463678 | 0.183682 | 0.4074595 | 0.3958333 | 0.3775462 | 0.507113 | 0.2347146 | 0.2495726 | 0.5548163 | 0.6174003 | 0.4319593 | 0.1442579 | 0.3091729 | 0.2747773 | 0.3671196 | 0.1693396 | 0.4298052 | 0.17173 | 0.4783623 | 0.1898305 | 0.5999368 | 0.6787825 | 0.05858864 | 0.2815447 | 0.4210336 | 0.2210204 | 0.4517975 | 0.2042156 | 0.2762835 | 0.3260215 | 0.5373687 | 0.2850225 | 0.3533719 | 0.4154909 | 0.5514117 | 1.031011 | 0.4567521 | 0.1424623 | 0.5207839 | 0.7464876 | 0.5140436 | 0.8533326 | 0.8786536 | 0.4844535 | 1.455686 | 0.572742 | 1.239849 | 0.6591469 | 1.059655 | 1.013158 | 1.339612 | 0.7083706 | 1.42814 | 0.2592425 | 0.984795 | 1.077209 | 0.5350928 | 0.6690909 | 0.655564 | 0.7012093 | 0.7803003 | 1.010467 | 0.7838515 | 0.1580838 | 0.4929166 | 0.1771732 | 0.5662923 | 0.2187265 | 0.6329585 | 0.9733959 | 0.5979971 | 0.3856164 | 0.7420378 | 0.757732 | 0.4863952 | 0.6106383 | 1.013005 | 0.3193738 | 0.8199084 | 0.6206278 | 0.6354931 | 1.076941 | 0.279663 | 0.2335135 | 0.5789116 | 0.2591489 | 1.710372 | 0.172619 | 0.4066231 | 0.3430667 | 0.5063281 | 0.1135951 | 0.4732088 | 0.2480369 | 0.3336862 | 0.2426047 | 0.4591783 | 0.1805505 | 0.5892079 | 0.4047628 | 0.4647356 | 0.2421405 | 0.5400351 | 0.2825746 | 0.5995574 | 0.3055703 | 0.5189751 | 0.1181102 | 0.1887885 | 0.1873985 | 0.2058339 | 0.4248156 | 0.1154842 | 0.1811969 | 0.3311142 | 0.7731225 | 0.09247816 | 0.8879279 | 0.262387 | 0.6542797 | 0.2058076 | 0.796347 | 0.1055079 | 0.2182602 | 0.2962696 | 0.3391869 | 0.5534305 | 0.2598761 | 0.3637999 | 0.4128087 | 0.5357241 | 0.8256 | 0.3258274 | 0.6283097 | 0.2194454 | 0.9431465 | 0.6255972 | 0.8305599 | 0.4013552 | 0.9822441 | 1.946816 | 1.321348 | 2.35891 | 0.8580663 | 1.549023 | 0.4572169 | 0.4408221 | 0.4369269 | 0.1493974 | 0.6925208 | 0.2762714 | 0.547486 | 0.3880976 | 0.4713498 | 0.3237801 | 0.6657695 | 0.2738861 | 0.505678 | 0.5106027 | 0.2574515 | 0.6476136 | 0.4314388 | 0.1996993 | 0.249559 | 0.1922712 | 0.595969 | 0.09878228 | 0.2624434 | 0.6265977 | 0.5945389 | 0.7071289 | 0.2958824 | 0.6558317 | 1.123039 | 0.05290826 | 1.01018 | 0.6329673 | 0.4777931 | 0.2912731 | 0.300424 | 0.4636752 | 0.7133617 | 0.1629645 | 0.6365957 | 0.1015736 | 0.389551 | 0.7417463 | 0.2772739 | 0.3243304 | 1.010909 | 1.487412 | 0.1418182 | 2.124793 | 0.21875 | 2.445849 | 0.1751515 | 2.256212
11 | 0.6294254 | 0.471886 | 1.030496 | 0.594249 | 1.185072 | 0.5238203 | 0.9665002 | 0.4697882 | 0.5981006 | 0.04411885 | 0.6290594 | 0.03668344 | 1.1173636 | 0.9930556 | 1.38836 | 0.6970446 | 1.213588 | 0.9743579 | 1.224825 | 0.2426232 | 0.7307647 | 0.03710093 | 0.4011338 | 5.244261 | 0.2064854 | 0.2428551 | 0.8131868 | 0.1133182 | 1.217021 | 0.09884055 | 1.1223692 | 0.1755075 | 1.0620092 | 0.1639707 | 0.439782 | 1.314897 | 0.5786 | 0.2586608 | 0.1134375 | 0.1938242 | 0.9824723 | 0.132037 | 1.045714 | 0.1526468 | 1.044483 | 0.156968 | 0.407 | 0.119907 | 1.472242 | 0.3122175 | 0.2982484 | 0.4500969 | 0.216 | 0.503632 | 0.3424827 | 0.6879173 | 0.2518274 | 0.735565 | 0.2478644 | 0.4279586 | 0.2135438 | 0.6264958 | 0.1564746 | 0.4196125 | 0.2270946 | 0.5227352 | 0.5744966 | 0.2889297 | 0.2342 | 0.7301377 | 0.3790141 | 0.7395285 | 0.6501029 | 0.5115415 | 0.4719213 | 0.5755222 | 0.6558304 | 0.5484973 | 0.271 | 0.3961276 | 0.2577406 | 0.3753276 | 0.4541667 | 0.4134186 | 0.8033473 | 0.250652 | 0.3767521 | 0.5737992 | 0.9730946 | 0.4119526 | 0.2890031 | 0.3077781 | 0.1942472 | 0.3611192 | 0.2035679 | 0.4094269 | 0.3177215 | 0.445593 | 0.2222222 | 0.5504518 | 0.9854089 | 0.06095238 | 0.3033882 | 0.4201997 | 0.2229592 | 0.4268394 | 0.2218124 | 0.2182764 | 0.4458111 | 0.4555567 | 0.2118605 | 0.2924757 | 0.3953039 | 0.5341084 | 1.250619 | 0.4345784 | 0.2161039 | 0.5619679 | 0.9358747 | 0.5003079 | 1.032872 | 0.7812138 | 0.5708948 | 1.355698 | 0.6658589 | 1.152109 | 0.7952986 | 0.9965888 | 1.342507 | 1.334219 | 0.8600168 | 1.569295 | 0.3874806 | 0.8362359 | 1.356279 | 0.5803024 | 0.9454545 | 0.649041 | 0.9748763 | 0.7933758 | 0.9954479 | 0.7862772 | 0.2092814 | 0.4243646 | 0.1420581 | 0.4946097 | 0.2072768 | 0.6016905 | 1.051036 | 0.583691 | 0.5020548 | 0.6863001 | 0.7670103 | 0.4450605 | 0.6340426 | 0.9859359 | 0.4483145 | 0.7710346 | 0.7620943 | 0.7053019 | 1.222962 | 0.2783639 | 0.332973 | 0.6519782 | 0.2875319 | 1.444814 | 0.302381 | 0.4512072 | 0.4053169 | 0.3676656 | 0.1044778 | 0.4745891 | 0.1928848 | 0.3582816 | 0.2156708 | 0.3929051 | 0.3003303 | 0.4519951 | 0.4250791 | 0.4452434 | 0.1589298 | 0.5230726 | 0.233124 | 0.6316142 | 0.3107586 | 0.4687061 | 0.1871811 | 0.1980538 | 0.2654874 | 0.1928373 | 0.5247722 | 0.1135564 | 0.148665 | 0.2778498 | 1.017866 | 0.09715645 | 0.7703063 | 0.2661375 | 0.708142 | 0.1839461 | 1.09589 | 0.09914403 | 0.2222927 | 0.2553025 | 0.4642382 | 0.4811252 | 0.2245972 | 0.3126367 | 0.3923826 | 0.5303332 | 0.8895413 | 0.3065951 | 0.9428393 | 0.2266572 | 0.6238298 | 0.6213269 | 0.5861635 | 0.4234245 | 1.264078 | 2.04649 | 1.242848 | 2.383561 | 1.194834 | 1.344005 | 0.7566742 | 0.4326752 | 0.5420979 | 0.1552016 | 0.6786704 | 0.2931524 | 0.6156425 | 0.352223 | 0.4635829 | 0.3313229 | 1.025396 | 0.2709303 | 0.6066493 | 0.6898613 | 0.2976793 | 0.6455083 | 0.4547316 | 0.1978006 | 0.3057224 | 0.1832111 | 0.6368992 | 0.09878228 | 0.5435294 | 0.7442835 | 0.8698147 | 0.578292 | 0.2629412 | 0.6705502 | 1.110421 | 0.0586944 | 1.235671 | 0.5647744 | 0.4535172 | 0.3075798 | 0.2683465 | 0.5704134 | 0.8027234 | 0.2676088 | 0.8742128 | 0.1133878 | 0.4858776 | 0.7358807 | 0.3177033 | 0.3700474 | 0.9793939 | 1.475952 | 0.2333333 | 2.259817 | 0.2340625 | 2.128115 | 0.1951515 | 2.215391 | 0.6367872 | 0.4102232 | 0.9568906 | 0.4121812 | 1.023274 | 0.449054 | 0.7126719 | 0.4178034 | 0.7244918 | 0.04153068 | 0.6562698 | 0.04007101 | 1.19598 | 1.143794 | 1.080438 | 0.6862768 | 1.31472 | 1.262087 | 1.191114 | 0.225293 | 0.7766946 | 0.02399831 | 0.3721616 | 5.680381 | 0.228011 | 0.199553 | 0.8415584 | 0.1082299 | 1.225532 | 0.1119224 | 1.1499992 | 0.1603558 | 1.1947604 | 0.1678435 | 0.240327 | 1.394013 | 0.4098 | 0.2021692 | 0.12375 | 0.195802 | 1.005535 | 0.132037 | 0.9913118 | 0.1509808 | 0.9641379 | 0.1977646 | 0.6256 | 0.1125142 | 1.217429 | 0.3262156 | 0.22256 | 0.5059808 | 0.1826087 | 0.586774 | 0.1985413 | 0.7798637 | 0.1669227 | 0.9396028 | 0.2275254 | 0.4191022 | 0.1923358 | 0.5633287 | 0.1570169 | 0.3035198 | 0.2291549 | 0.5106512 | 0.4100671 | 0.3009959 | 0.15 | 0.645238 | 0.3633803 | 0.6981706 | 0.8591387 | 0.4504529 | 0.4474661 | 0.5095917 | 0.7095406 | 0.6363646 | 0.146 | 0.410906 | 0.192887 | 0.3541342 | 0.4333333 | 0.3787724 | 0.5849372 | 0.2251521 | 0.2991453 | 0.5481532 | 0.853525 | 0.4232692 | 0.1645865 | 0.2998496 | 0.3465186 | 0.3566541 | 0.199423 | 0.4032699 | 0.1827004 | 0.4741908 | 0.2018832 | 0.5899286 | 0.9355762 | 0.0568016 | 0.3400881 | 0.3902929 | 0.2345918 | 0.4333066 | 0.2137086 | 0.2700327 | 0.3722719 | 0.53301 | 0.2863913 | 0.352535 | 0.4371844 | 0.5435673 | 1.129791 | 0.453872 | 0.1509403 | 0.5088949 | 0.8271561 | 0.5107242 | 0.9197754 | 0.8697912 | 0.5153704 | 1.441807 | 0.6791382 | 1.17466 | 0.7293839 | 0.9817469 | 1.114474 | 1.361187 | 0.8041436 | 1.376204 | 0.3190137 | 0.9849156 | 1.16 | 0.534418 | 0.7809091 | 0.655564 | 0.7609302 | 0.7720303 | 1.039079 | 0.7606659 | 0.1877246 | 0.4718132 | 0.2000253 | 0.5098936 | 0.2530885 | 0.5975685 | 1.056091 | 0.5958493 | 0.4363014 | 0.7092668 | 0.7963918 | 0.4810502 | 0.648227 | 1.01 | 0.3530224 | 0.8113388 | 0.7075344 | 0.6139056 | 1.191734 | 0.2743264 | 0.2545174 | 0.5779749 | 0.2961702 | 1.498183 | 0.2321429 | 0.4078913 | 0.3466398 | 0.5034425 | 0.1172446 | 0.4707924 | 0.2577696 | 0.3146849 | 0.2522791 | 0.4591783 | 0.1952294 | 0.5642877 | 0.4157023 | 0.4349843 | 0.2663545 | 0.5498079 | 0.310832 | 0.6146224 | 0.3361273 | 0.5355963 | 0.1299213 | 0.1926326 | 0.2061384 | 0.2073292 | 0.5122777 | 0.1152021 | 0.182179 | 0.3158106 | 1.01502 | 0.09032751 | 0.9967568 | 0.2631857 | 0.7215031 | 0.2048945 | 1.021005 | 0.1044529 | 0.2347683 | 0.2921112 | 0.3920657 | 0.5458025 | 0.2701803 | 0.3593005 | 0.4332348 | 0.5262315 | 1.010877 | 0.326851 | 0.8932562 | 0.2147861 | 1.098762 | 0.624994 | 1.014184 | 0.403193 | 1.080468 | 2.045657 | 1.344944 | 2.346078 | 0.9826243 | 1.462035 | 0.5029386 | 0.4414223 | 0.5138399 | 0.1343379 | 0.7257618 | 0.265395 | 0.5670391 | 0.3679367 | 0.5227352 | 0.3074014 | 0.8142305 | 0.2621628 | 0.5773729 | 0.5024785 | 0.2831966 | 0.6610796 | 0.4685612 | 0.1989462 | 0.2516487 | 0.1922712 | 0.6629457 | 0.09878228 | 0.2886878 | 0.6580944 | 0.6328505 | 0.6977652 | 0.31 | 0.6160918 | 1.235343 | 0.05496536 | 1.111198 | 0.6386843 | 0.5208276 | 0.289305 | 0.3304664 | 0.5093752 | 0.7955745 | 0.1564264 | 0.7182979 | 0.1026542 | 0.4692245 | 0.712018 | 0.2907034 | 0.3203257 | 1.134545 | 1.471308 | 0.1793939 | 2.058999 | 0.2989583 | 2.432316 | 0.2006061 | 2.275477
12 | 0.6709062 | 0.4617714 | 1.044942 | 0.5935838 | 1.342536 | 0.5243833 | 0.9725437 | 0.4647822 | 0.6375978 | 0.04359752 | 0.6558082 | 0.03428482 | 1.2767518 | 0.9960666 | 1.44145 | 0.7113004 | 1.323914 | 0.9871932 | 1.336172 | 0.2426232 | 0.8377059 | 0.0371524 | 0.4027974 | 5.159674 | 0.232563 | 0.2367937 | 0.8871129 | 0.1154239 | 1.302128 | 0.09884055 | 1.2223696 | 0.1743384 | 1.2646296 | 0.1603185 | 0.5264305 | 1.279126 | 0.6208 | 0.2445041 | 0.1369271 | 0.1809344 | 1.229244 | 0.1308585 | 1.217985 | 0.1510815 | 1.121379 | 0.1481834 | 0.447 | 0.1173105 | 1.480606 | 0.3122175 | 0.3329947 | 0.4286678 | 0.2375652 | 0.467826 | 0.4162118 | 0.6785189 | 0.2852377 | 0.7100602 | 0.2744407 | 0.39106 | 0.2295006 | 0.5092721 | 0.1684068 | 0.4100035 | 0.2495826 | 0.5174249 | 0.6765101 | 0.2740103 | 0.2616 | 0.6906593 | 0.3933803 | 0.6655484 | 0.6897242 | 0.5061594 | 0.5164432 | 0.5722009 | 0.6989399 | 0.5208611 | 0.3096667 | 0.3777935 | 0.2711297 | 0.3418284 | 0.4916667 | 0.4087472 | 0.8974895 | 0.2489134 | 0.4379487 | 0.5259107 | 1.236058 | 0.4052813 | 0.3545802 | 0.2810539 | 0.2171005 | 0.3400959 | 0.2400413 | 0.4094269 | 0.3751055 | 0.4239843 | 0.2448211 | 0.517091 | 1.236524 | 0.05974937 | 0.3261705 | 0.418449 | 0.2375 | 0.417184 | 0.2324631 | 0.2095254 | 0.4782176 | 0.4358709 | 0.217147 | 0.2784332 | 0.4176 | 0.5295473 | 1.374976 | 0.4303171 | 0.2418701 | 0.5445618 | 1.062431 | 0.4935164 | 1.259995 | 0.7748706 | 0.648086 | 1.257591 | 0.7698818 | 1.109256 | 0.8298768 | 0.9712004 | 1.416829 | 1.333918 | 0.9311472 | 1.529847 | 0.4138456 | 0.8037914 | 1.403721 | 0.5803024 | 0.9909091 | 0.6400719 | 1.081131 | 0.7894199 | 1.099022 | 0.7325797 | 0.2393713 | 0.4213841 | 0.1587478 | 0.467328 | 0.2281652 | 0.53835 | 1.265835 | 0.5779685 | 0.5849315 | 0.643609 | 0.8628866 | 0.4329452 | 0.6716312 | 0.9793088 | 0.4798312 | 0.7461404 | 0.8221729 | 0.6845143 | 1.348179 | 0.2836614 | 0.3502703 | 0.6444842 | 0.3319574 | 1.417808 | 0.3416667 | 0.4299103 | 0.4524162 | 0.3480284 | 0.1047383 | 0.4745891 | 0.2055668 | 0.34707 | 0.2352773 | 0.4129327 | 0.3064954 | 0.4497352 | 0.4313302 | 0.4411397 | 0.1733779 | 0.5575265 | 0.2543171 | 0.6319224 | 0.3115862 | 0.4687061 | 0.1873701 | 0.1980538 | 0.2770653 | 0.1907757 | 0.6025163 | 0.1083947 | 0.1581176 | 0.260509 | 1.246482 | 0.09498131 | 0.9905586 | 0.2651904 | 0.788309 | 0.1827364 | 1.296804 | 0.09806934 | 0.2308618 | 0.2242955 | 0.4851992 | 0.4603578 | 0.2354254 | 0.2980879 | 0.4155826 | 0.5226116 | 1.062752 | 0.2962272 | 1.217883 | 0.2235664 | 0.6885106 | 0.6168004 | 0.6704403 | 0.4223374 | 1.378994 | 2.239505 | 1.355834 | 2.420457 | 1.347072 | 1.350593 | 0.828 | 0.4336116 | 0.5922989 | 0.1460249 | 0.7700831 | 0.2665279 | 0.6569832 | 0.3315738 | 0.4829787 | 0.3119382 | 1.061358 | 0.2678133 | 0.6617992 | 0.701561 | 0.324741 | 0.6506086 | 0.4960708 | 0.1980824 | 0.3305386 | 0.1689891 | 0.7168992 | 0.09782233 | 0.5894118 | 0.7376273 | 0.9989389 | 0.5744633 | 0.2888235 | 0.6300743 | 1.211368 | 0.0601275 | 1.348004 | 0.5655826 | 0.4888276 | 0.2978333 | 0.2759055 | 0.5342377 | 0.858383 | 0.2451817 | 0.8898723 | 0.1035906 | 0.5645714 | 0.6798529 | 0.3225663 | 0.3595601 | 1.144242 | 1.4689 | 0.2909091 | 2.239117 | 0.2902083 | 2.128115 | 0.2278788 | 2.178066 | 0.6716076 | 0.3804472 | 1.068333 | 0.4453301 | 1.261637 | 0.4517018 | 0.7201101 | 0.4151079 | 0.7854304 | 0.040363 | 0.7512744 | 0.03810016 | 1.2573 | 1.159269 | 1.287489 | 0.7055231 | 1.3944 | 1.262914 | 1.299397 | 0.2285232 | 0.8473032 | 0.0240323 | 0.3968478 | 5.551897 | 0.2545886 | 0.195591 | 0.8987012 | 0.1082299 | 1.361702 | 0.1119224 | 1.2263146 | 0.1579565 | 1.3310052 | 0.1663976 | 0.2632153 | 1.312399 | 0.4284 | 0.1990289 | 0.1506771 | 0.1860267 | 1.252306 | 0.1308585 | 1.221006 | 0.1509808 | 0.9993103 | 0.1961512 | 0.7188 | 0.112434 | 1.328105 | 0.3293954 | 0.2447951 | 0.4899612 | 0.1965217 | 0.5783885 | 0.2231567 | 0.7453173 | 0.1818719 | 0.9218999 | 0.2513898 | 0.4216603 | 0.2034341 | 0.5565634 | 0.1700339 | 0.2944834 | 0.2410746 | 0.5106512 | 0.4751678 | 0.2925537 | 0.16 | 0.624013 | 0.371831 | 0.6968057 | 0.9022857 | 0.4293013 | 0.4881448 | 0.5140889 | 0.7116608 | 0.6249048 | 0.1563333 | 0.3809048 | 0.2020921 | 0.3372707 | 0.4708333 | 0.3768859 | 0.6627615 | 0.2229499 | 0.3487179 | 0.5397643 | 1.08965 | 0.4223405 | 0.1849151 | 0.2905263 | 0.4182599 | 0.3437839 | 0.2295064 | 0.3942729 | 0.1936709 | 0.4440835 | 0.213936 | 0.5799204 | 1.19237 | 0.0552107 | 0.3986315 | 0.3595522 | 0.2481633 | 0.4148157 | 0.2232016 | 0.2709391 | 0.4185223 | 0.5236248 | 0.2877601 | 0.3461124 | 0.4588779 | 0.5343838 | 1.22857 | 0.44052 | 0.1594182 | 0.4951064 | 0.9078246 | 0.5074048 | 0.9862183 | 0.8609288 | 0.5462872 | 1.382042 | 0.7855345 | 1.093751 | 0.7996209 | 0.9632434 | 1.215789 | 1.365763 | 0.8999166 | 1.327408 | 0.3787849 | 0.9701752 | 1.242791 | 0.5337432 | 0.8927273 | 0.6384654 | 0.8206512 | 0.711877 | 1.067692 | 0.7356596 | 0.2173653 | 0.4507097 | 0.2228773 | 0.4967501 | 0.2874506 | 0.5621785 | 1.138786 | 0.5912008 | 0.4869863 | 0.6842736 | 0.8350515 | 0.4757052 | 0.6858156 | 1.006682 | 0.3866711 | 0.7942719 | 0.7944411 | 0.5597398 | 1.306527 | 0.2651011 | 0.2755212 | 0.5770381 | 0.3331915 | 1.42531 | 0.2916667 | 0.3775277 | 0.3502129 | 0.5005568 | 0.120894 | 0.4680503 | 0.2675023 | 0.29713 | 0.2619535 | 0.4526862 | 0.2099083 | 0.5207361 | 0.4266419 | 0.392717 | 0.2905686 | 0.5599315 | 0.3390895 | 0.6157045 | 0.3666844 | 0.5453689 | 0.1417323 | 0.1971703 | 0.2248782 | 0.2082625 | 0.5997397 | 0.1139628 | 0.1831611 | 0.300507 | 1.256917 | 0.0872958 | 1.105586 | 0.2626143 | 0.7887265 | 0.2019359 | 1.245662 | 0.1032096 | 0.2512764 | 0.2679361 | 0.4449446 | 0.5339174 | 0.2804845 | 0.3549467 | 0.4536609 | 0.5167389 | 1.196154 | 0.3266433 | 1.158203 | 0.2123367 | 1.254378 | 0.6243985 | 1.197807 | 0.4000633 | 1.178693 | 2.168116 | 1.368539 | 2.333246 | 1.107182 | 1.371586 | 0.5486603 | 0.4420226 | 0.5907529 | 0.125904 | 0.7590028 | 0.253499 | 0.5865922 | 0.3477758 | 0.5741207 | 0.2910228 | 0.9626916 | 0.2505194 | 0.6490678 | 0.5060837 | 0.3089418 | 0.6685077 | 0.5056835 | 0.1978812 | 0.2537385 | 0.1922712 | 0.7299225 | 0.09878228 | 0.3149321 | 0.689591 | 0.6711621 | 0.6884016 | 0.3241176 | 0.5763518 | 1.347647 | 0.05662536 | 1.212216 | 0.6444012 | 0.5638621 | 0.2873369 | 0.3605088 | 0.5550752 | 0.8777872 | 0.1457894 | 0.8 | 0.09627667 | 0.548898 | 0.653653 | 0.3041328 | 0.316321 | 1.258182 | 1.409903 | 0.2169697 | 2.019412 | 0.3791667 | 2.323657 | 0.2260606 | 2.279605
13 | 0.712387 | 0.3795079 | 1.059388 | 0.5905387 | 1.5 | 0.5250638 | 0.9785873 | 0.4524599 | 0.677095 | 0.04105342 | 0.682557 | 0.03215907 | 1.43614 | 0.9293328 | 1.49454 | 0.7077237 | 1.43424 | 1.025886 | 1.44752 | 0.2512883 | 0.9446471 | 0.0358914 | 0.404461 | 5.075087 | 0.2586406 | 0.1967022 | 0.961039 | 0.1177365 | 1.387234 | 0.09884055 | 1.32237 | 0.1743384 | 1.46725 | 0.1556395 | 0.613079 | 1.253154 | 0.663 | 0.2255189 | 0.1604167 | 0.1718638 | 1.476015 | 0.1285005 | 1.390255 | 0.1497229 | 1.198276 | 0.1451021 | 0.487 | 0.0999618 | 1.48897 | 0.3122175 | 0.367741 | 0.3905319 | 0.2591304 | 0.4167584 | 0.4899409 | 0.6560962 | 0.318648 | 0.6971022 | 0.3010169 | 0.3508668 | 0.2454575 | 0.479598 | 0.180339 | 0.3920483 | 0.2720705 | 0.4015201 | 0.7785235 | 0.2635619 | 0.289 | 0.6070331 | 0.4077465 | 0.5814676 | 0.7293454 | 0.4300689 | 0.5609651 | 0.4367438 | 0.7420495 | 0.4961367 | 0.3483333 | 0.3305693 | 0.2845188 | 0.3190398 | 0.5291667 | 0.3814974 | 0.9916318 | 0.210084 | 0.4991453 | 0.4529993 | 1.499022 | 0.4002778 | 0.4201572 | 0.2466165 | 0.2399539 | 0.3154104 | 0.2765147 | 0.371517 | 0.4324895 | 0.3821318 | 0.26742 | 0.4837303 | 1.487639 | 0.05854637 | 0.3489527 | 0.3349314 | 0.2520408 | 0.3525114 | 0.2431138 | 0.2025245 | 0.510624 | 0.4201686 | 0.2224334 | 0.2541762 | 0.4398961 | 0.4549644 | 1.499332 | 0.4279265 | 0.2676364 | 0.4376387 | 1.188987 | 0.3780607 | 1.487118 | 0.7371765 | 0.7252772 | 1.157183 | 0.8739047 | 0.9426959 | 0.864455 | 0.8150964 | 1.491151 | 1.325204 | 1.002278 | 1.314507 | 0.4402106 | 0.7363274 | 1.451163 | 0.5803024 | 1.036364 | 0.5707647 | 1.187386 | 0.6166851 | 1.202596 | 0.6742866 | 0.2694611 | 0.3638292 | 0.1754374 | 0.420765 | 0.2490536 | 0.5021442 | 1.480634 | 0.5751073 | 0.6678082 | 0.5566056 | 0.9587629 | 0.3741502 | 0.7092199 | 0.8066196 | 0.511348 | 0.7212461 | 0.8822515 | 0.6313952 | 1.473397 | 0.2724316 | 0.3675676 | 0.6416739 | 0.376383 | 1.395303 | 0.3809524 | 0.3393078 | 0.4995156 | 0.3242817 | 0.1049988 | 0.4745891 | 0.2182488 | 0.3396457 | 0.2548837 | 0.4686459 | 0.3126606 | 0.4406953 | 0.4375814 | 0.4360102 | 0.1878261 | 0.5991396 | 0.2755102 | 0.6380475 | 0.3124138 | 0.4687061 | 0.1875591 | 0.1980538 | 0.2886432 | 0.186788 | 0.6802603 | 0.09643812 | 0.1675703 | 0.2452054 | 1.475099 | 0.09316869 | 1.210811 | 0.261402 | 0.868476 | 0.181386 | 1.497717 | 0.09473958 | 0.2394309 | 0.2350236 | 0.5061602 | 0.4385148 | 0.2462535 | 0.2845091 | 0.4387826 | 0.5156451 | 1.235963 | 0.2780304 | 1.492926 | 0.2184151 | 0.7531915 | 0.6021106 | 0.754717 | 0.4162721 | 1.49391 | 2.37125 | 1.46882 | 2.491505 | 1.499309 | 1.133181 | 0.8993258 | 0.4224697 | 0.6424998 | 0.1411736 | 0.8614958 | 0.2223427 | 0.698324 | 0.3083434 | 0.5023744 | 0.293663 | 1.097321 | 0.2626651 | 0.7169492 | 0.7126475 | 0.3518028 | 0.6573738 | 0.5374101 | 0.1983642 | 0.3553548 | 0.1532387 | 0.7968992 | 0.09698624 | 0.6352941 | 0.7160451 | 1.128063 | 0.5503745 | 0.3147059 | 0.593646 | 1.312315 | 0.06113067 | 1.460338 | 0.5663909 | 0.5241379 | 0.255848 | 0.2834646 | 0.4780362 | 0.9140426 | 0.2241624 | 0.9055319 | 0.09797168 | 0.6432653 | 0.6688875 | 0.3274293 | 0.3464349 | 1.309091 | 1.204017 | 0.3484848 | 1.867019 | 0.3463542 | 1.926177 | 0.2606061 | 1.797998 | 0.706428 | 0.3296738 | 1.179776 | 0.4792805 | 1.5 | 0.4521683 | 0.7275483 | 0.4120273 | 0.846369 | 0.03919532 | 0.846279 | 0.0361293 | 1.31862 | 1.172389 | 1.49454 | 0.7077237 | 1.47408 | 1.262717 | 1.40768 | 0.2339581 | 0.9179118 | 0.02406628 | 0.421534 | 5.03665 | 0.2811662 | 0.1930004 | 0.955844 | 0.1082299 | 1.497872 | 0.1119224 | 1.30263 | 0.1556171 | 1.46725 | 0.1651173 | 0.2861035 | 1.23623 | 0.447 | 0.1958886 | 0.1776042 | 0.1742508 | 1.499077 | 0.1296801 | 1.4507 | 0.1497229 | 1.034483 | 0.184599 | 0.812 | 0.1123538 | 1.43878 | 0.3318426 | 0.2670301 | 0.4695499 | 0.2104348 | 0.466652 | 0.2477722 | 0.7107709 | 0.196821 | 0.8508748 | 0.2752542 | 0.4052264 | 0.2145323 | 0.4551848 | 0.1830508 | 0.2849763 | 0.2529943 | 0.4715287 | 0.5402685 | 0.2635619 | 0.17 | 0.5773182 | 0.3802817 | 0.6606346 | 0.9454326 | 0.3896927 | 0.5288236 | 0.5183782 | 0.7137809 | 0.613445 | 0.1666667 | 0.3500146 | 0.2112971 | 0.3235976 | 0.5083333 | 0.3378977 | 0.7405858 | 0.220226 | 0.3982906 | 0.5328135 | 1.325774 | 0.4152882 | 0.2052437 | 0.281203 | 0.4900013 | 0.3275415 | 0.2595898 | 0.3841537 | 0.2046414 | 0.4139761 | 0.2259887 | 0.5699122 | 1.449164 | 0.05373434 | 0.4571749 | 0.3288116 | 0.2617347 | 0.3743726 | 0.2326946 | 0.2687825 | 0.4647727 | 0.512605 | 0.289129 | 0.3096689 | 0.4805714 | 0.4292112 | 1.32735 | 0.4226032 | 0.1678961 | 0.4674777 | 0.9884932 | 0.4935164 | 1.052661 | 0.8520664 | 0.5772041 | 1.394365 | 0.8919308 | 1.013884 | 0.8698578 | 0.94474 | 1.317105 | 1.370279 | 0.9956895 | 1.278613 | 0.4385562 | 0.9519791 | 1.325581 | 0.5330685 | 1.004545 | 0.6196874 | 0.8803721 | 0.6236142 | 1.096305 | 0.7106533 | 0.247006 | 0.4296062 | 0.2457294 | 0.4836066 | 0.3218126 | 0.5395712 | 1.22148 | 0.5865522 | 0.5376712 | 0.6592804 | 0.8737113 | 0.4703602 | 0.7234043 | 0.800142 | 0.4203198 | 0.7772049 | 0.8813477 | 0.5055739 | 1.42132 | 0.2558758 | 0.2965251 | 0.5761014 | 0.3702128 | 1.395303 | 0.3511905 | 0.3393078 | 0.353786 | 0.4976711 | 0.1245435 | 0.4650974 | 0.277235 | 0.2797482 | 0.2716279 | 0.4355093 | 0.2245872 | 0.4745949 | 0.4375814 | 0.3539377 | 0.3147826 | 0.5700551 | 0.3673469 | 0.6161154 | 0.3972414 | 0.5575136 | 0.1535433 | 0.2016679 | 0.2436181 | 0.2091958 | 0.6872017 | 0.09556537 | 0.1841432 | 0.2852034 | 1.498814 | 0.08410559 | 1.214414 | 0.2585607 | 0.8559499 | 0.1912248 | 1.47032 | 0.101082 | 0.2677846 | 0.2434508 | 0.4978234 | 0.4426518 | 0.2907887 | 0.3524033 | 0.474087 | 0.5039259 | 1.381431 | 0.3264091 | 1.423149 | 0.206052 | 1.409994 | 0.623157 | 1.381431 | 0.3995483 | 1.276917 | 2.290575 | 1.392135 | 2.320414 | 1.23174 | 1.291299 | 0.594382 | 0.4426229 | 0.6676659 | 0.1269136 | 0.7922438 | 0.2365046 | 0.6061453 | 0.3276149 | 0.6255061 | 0.2746441 | 1.111153 | 0.2437532 | 0.7207627 | 0.4593571 | 0.3346869 | 0.6744484 | 0.5428058 | 0.1950359 | 0.2558283 | 0.1922712 | 0.7968992 | 0.09788426 | 0.3411765 | 0.7210877 | 0.7094737 | 0.6740093 | 0.3382353 | 0.607138 | 1.459951 | 0.05868545 | 1.313234 | 0.6501182 | 0.6068966 | 0.2853689 | 0.3905512 | 0.6007752 | 0.96 | 0.1348223 | 0.8817021 | 0.1015736 | 0.6285714 | 0.6396465 | 0.3175623 | 0.3123163 | 1.381818 | 1.252177 | 0.2545455 | 1.994678 | 0.459375 | 2.112581 | 0.2515152 | 2.279605
Hint: 001-01X, Y belongs to the positive side of the curve (01-01 wall) and 101-01X, Y is for the negative side.